## item
ITEM_ID | BATCH_ID | ITEM_ORDER_NUMBER | PIPING_MATL_CLASS | ITEM_CATEGORY | ITEM_NAME | MIN_DN | MAX_DN | END_FACING | THK_RATING | MATERIAL | STANDARD_MODEL | NOTE | CREATED_BY | CREATION_DATE | LAST_UPDATED_BY | LAST_UPDATE_DATE | LAST_UPDATE_LOGIN | ATTRIBUTE_CATEGORY | ATTRIBUTE1 | ATTRIBUTE2 | ATTRIBUTE3 | ATTRIBUTE4 | ATTRIBUTE5 | ATTRIBUTE6 | ATTRIBUTE7 | ATTRIBUTE8 | ATTRIBUTE9 | ATTRIBUTE10 | ATTRIBUTE11 | ATTRIBUTE12 | ATTRIBUTE13 | ATTRIBUTE14 | ATTRIBUTE15
497 | 2 | 497 | P10C7 | 管子 PIPES | 无缝钢管 | 15 | 300 | BE |  | 20 | GB/T 8163 |  | 0 | 2016/07/21 | 0 | 2016/07/21 | 0
498 | 2 | 498 | P10C7 | 无缝钢管 | 直缝埋弧焊(SAWL)钢管 | 350 | 800 | BE |  | Q235B | GB/T 3091 |  | 0 | 2016/07/21 | 0 | 2016/07/21 | 0
499 | 2 | 499 | P10C7 | 短管 NIPPLES | 短管(L=100mm) | 15 | 40 | BE×BE | Sch.80 | GB/T 8163 20 | HG/T 20553 (Ⅰa) |  | 0 | 2016/07/21 | 0 | 2016/07/21 | 0
500 | 2 | 500 | P10C7 | 短管(L=100mm) | 短管(L=100mm) | 15 | 40 | MNPT×MNPT | Sch.160 | GB/T 8163 20 | HG/T 20553 (Ⅰa) |  | 0 | 2016/07/21 | 0 | 2016/07/21 | 0
501 | 2 | 501 | P10C7 | 短管(L=100mm) | 短管(L=100mm) | 15 | 40 | BE×MNPT | Sch.160 | GB/T 8163 20 | HG/T 20553 (Ⅰa) |  | 0 | 2016/07/21 | 0 | 2016/07/21 | 0
502 | 2 | 502 | P10C7 | 管件 FITTINGS | 45°弯头(长半径) | 15 | 300 | BE |  | GB/T 8163 20 | GB/T 12459 | 注2 | 0 | 2016/07/21 | 0 | 2016/07/21 | 0
503 | 2 | 503 | P10C7 | 45°弯头(长半径) | 90°弯头(长半径) | 15 | 300 | BE |  | GB/T 8163 20 | GB/T 12459 | 注2 | 0 | 2016/07/21 | 0 | 2016/07/21 | 0
504 | 2 | 504 | P10C7 | 90°弯头(长半径) | 90°弯头(短半径) | 25 | 300 | BE |  | GB/T 8163 20 | GB/T 12459 | 注2,3 | 0 | 2016/07/21 | 0 | 2016/07/21 | 0
505 | 2 | 505 | P10C7 | 90°弯头(短半径) | 45°弯头(长半径) | 350 | 800 | BE |  | GB/T 3274 Q235B | GB/T 13401 | 注2 | 0 | 2016/07/21 | 0 | 2016/07/21 | 0
506 | 2 | 506 | P10C7 | 45°弯头(长半径) | 90°弯头(长半径) | 350 | 800 | BE |  | GB/T 3274 Q235B | GB/T 13401 | 注2 | 0 | 2016/07/21 | 0 | 2016/07/21 | 0
507 | 2 | 507 | P10C7 | 90°弯头(长半径) | 90°弯头(短半径) | 350 | 800 | BE |  | GB/T 3274 Q235B | GB/T 13401 | 注2,3 | 0 | 2016/07/21 | 0 | 2016/07/21 | 0
508 | 2 | 508 | P10C7 | 90°弯头(短半径) | 异径管(同心) | 15 | 300 | BE |  | GB/T 8163 20 | GB/T 12459 | 注2 | 0 | 2016/07/21 | 0 | 2016/07/21 | 0
509 | 2 | 509 | P10C7 | 异径管(同心) | 异径管(偏心) | 15 | 300 | BE |  | GB/T 8163 20 | GB/T 12459 | 注2 | 0 | 2016/07/21 | 0 | 2016/07/21 | 0
510 | 2 | 510 | P10C7 | 异径管(偏心) | 异径管(同心) | 350 | 800 | BE |  | GB/T 3274 Q235B | GB/T 13401 | 注2 | 0 | 2016/07/21 | 0 | 2016/07/21 | 0
511 | 2 | 511 | P10C7 | 异径管(同心) | 异径管(偏心) | 350 | 800 | BE |  | GB/T 3274 Q235B | GB/T 13401 | 注2 | 0 | 2016/07/21 | 0 | 2016/07/21 | 0
512 | 2 | 512 | P10C7 | 异径管(偏心) | 等径三通 | 15 | 300 | BE |  | GB/T 8163 20 | GB/T 12459 | 注2 | 0 | 2016/07/21 | 0 | 2016/07/21 | 0
513 | 2 | 513 | P10C7 | 等径三通 | 异径三通 | 15 | 300 | BE |  | GB/T 8163 20 | GB/T 12459 | 注2 | 0 | 2016/07/21 | 0 | 2016/07/21 | 0
514 | 2 | 514 | P10C7 | 异径三通 | 等径三通 | 350 | 800 | BE |  | GB/T 3274 Q235B | GB/T 13401 | 注2 | 0 | 2016/07/21 | 0 | 2016/07/21 | 0
515 | 2 | 515 | P10C7 | 等径三通 | 异径三通 | 350 | 800 | BE |  | GB/T 3274 Q235B | GB/T 13401 | 注2 | 0 | 2016/07/21 | 0 | 2016/07/21 | 0
516 | 2 | 516 | P10C7 | 法兰 FLANGES | 对焊法兰 | 15 | 800 | WN-RF | PN10 | NB/T 47008 20 | GB/T 9115 | 注2 | 0 | 2016/07/21 | 0 | 2016/07/21 | 0
517 | 2 | 517 | P10C7 | 对焊法兰 | 法兰盖 | 15 | 800 | BL-RF | PN10 | GB/T 3274 Q235B | GB/T 9123 |  | 0 | 2016/07/21 | 0 | 2016/07/21 | 0
518 | 2 | 518 | P10C7 | 垫片 GASKETS | 非金属平垫片 | 15 | 800 | RF | PN10 | EPDM | GB/T 9126,GB/T 9129 |  | 0 | 2016/07/21 | 0 | 2016/07/21 | 0
519 | 2 | 519 | P10C7 | 紧固件 BOLTINGS | 全螺纹螺柱/两个大六角螺母/垫圈 | 15 | 800 |  |  | 35CrMoA/35/300HV | GB/T 9125,GB/T 97 |  | 0 | 2016/07/21 | 0 | 2016/07/21 | 0
520 | 2 | 520 | P10C7 | 阀门 VALVES | 闸阀 | 15 | 40 | RF | PN10 | NB/T 47010 S30408阀体 | Z41H-10P |  | 0 | 2016/07/21 | 0 | 2016/07/21 | 0
521 | 2 | 521 | P10C7 | 闸阀 | 闸阀 | 50 | 450 | RF | PN10 | GB/T 12230 CF8阀体 | Z41H-10P |  | 0 | 2016/07/21 | 0 | 2016/07/21 | 0
522 | 2 | 522 | P10C7 | 闸阀 | 闸阀 | 500 | 800 | RF | PN10 | GB/T 12230 CF8阀体 | Z541H-10P |  | 0 | 2016/07/21 | 0 | 2016/07/21 | 0
523 | 2 | 523 | P10C7 | 闸阀 | 闸阀 | 300 | 800 | RF | PN10 | GB/T 12230 CF8阀体 | Z941H-10P |  | 0 | 2016/07/21 | 0 | 2016/07/21 | 0
524 | 2 | 524 | P10C7 | 闸阀 | 升降式止回阀 | 15 | 40 | RF | PN10 | NB/T 47010 S30408阀体 | H41H-10P | 注4 | 0 | 2016/07/21 | 0 | 2016/07/21 | 0
525 | 2 | 525 | P10C7 | 升降式止回阀 | 旋启式止回阀 | 50 | 800 | RF | PN10 | GB/T 12230 CF8阀体 | H44H-10P | 注6 | 0 | 2016/07/21 | 0 | 2016/07/21 | 0
526 | 2 | 526 | P10C7 | 旋启式止回阀 | 升降式止回阀 | 15 | 40 | RF | PN10 | NB/T 47010 S30408阀体 | H42H-10P | 注5 | 0 | 2016/07/21 | 0 | 2016/07/21 | 0
527 | 2 | 527 | P10C7 | 升降式止回阀 | 升降式止回阀 | 50 | 200 | RF | PN10 | GB/T 12230 CF8阀体 | H42H-10P | 注5 | 0 | 2016/07/21 | 0 | 2016/07/21 | 0
528 | 2 | 528 | P10C7 | 升降式止回阀 | 球阀 | 15 | 50 | FNPT | PN10 | NB/T 47010 S30408阀体 | Q11F-10P |  | 0 | 2016/07/21 | 0 | 2016/07/21 | 0
529 | 2 | 529 | P10C7 | 球阀 | 球阀 | 15 | 40 | RF | PN10 | NB/T 47010 S30408阀体 | Q41F-10P |  | 0 | 2016/07/21 | 0 | 2016/07/21 | 0
530 | 2 | 530 | P10C7 | 球阀 | 球阀 | 50 | 125 | RF | PN10 | GB/T 12230 CF8阀体 | Q41F-10P |  | 0 | 2016/07/21 | 0 | 2016/07/21 | 0
531 | 2 | 531 | P10C7 | 球阀 | 球阀 | 150 | 300 | RF | PN10 | GB/T 12230 CF8阀体 | Q347F-10P |  | 0 | 2016/07/21 | 0 | 2016/07/21 | 0
532 | 2 | 532 | P10C7 | 球阀 | 球阀 | 100 | 300 | RF | PN10 | GB/T 12230 CF8阀体 | Q941F-10P |  | 0 | 2016/07/21 | 0 | 2016/07/21 | 0
533 | 2 | 533 | P10P7 | 管子 PIPES | 非金属管 | 25 | 1200 | PE | 1.0MPa | FRP | HG/T 21633 长丝缠绕 |  | 0 | 2016/07/21 | 0 | 2016/07/21 | 0
534 | 2 | 534 | P10P7 | 管件 FITTINGS | 45°弯头 | 25 | 1200 | PE | 1.0MPa | FRP | HG/T 21633 | 注2 | 0 | 2016/07/21 | 0 | 2016/07/21 | 0
535 | 2 | 535 | P10P7 | 45°弯头 | 90°弯头 | 25 | 1200 | PE | 1.0MPa | FRP | HG/T 21633 | 注2 | 0 | 2016/07/21 | 0 | 2016/07/21 | 0
536 | 2 | 536 | P10P7 | 90°弯头 | 45°弯头 | 200 | 1200 | PE | 1.0MPa | FRP | HG/T 21633 | 注2 | 0 | 2016/07/21 | 0 | 2016/07/21 | 0
537 | 2 | 537 | P10P7 | 45°弯头 | 90°弯头 | 200 | 1200 | PE | 1.0MPa | FRP | HG/T 21633 | 注2 | 0 | 2016/07/21 | 0 | 2016/07/21 | 0
538 | 2 | 538 | P10P7 | 90°弯头 | 异径管(同心) | 25 | 1200 | PE | 1.0MPa | FRP | HG/T 21633 | 注2 | 0 | 2016/07/21 | 0 | 2016/07/21 | 0
539 | 2 | 539 | P10P7 | 异径管(同心) | 异径管(偏心) | 25 | 1200 | PE | 1.0MPa | FRP | HG/T 21633 | 注2 | 0 | 2016/07/21 | 0 | 2016/07/21 | 0
540 | 2 | 540 | P10P7 | 异径管(偏心) | 等径三通 | 25 | 1200 | PE | 1.0MPa | FRP | HG/T 21633 | 注2 | 0 | 2016/07/21 | 0 | 2016/07/21 | 0
541 | 2 | 541 | P10P7 | 等径三通 | 异径三通 | 25 | 1200 | PE | 1.0MPa | FRP | HG/T 21633 | 注2 | 0 | 2016/07/21 | 0 | 2016/07/21 | 0
542 | 2 | 542 | P10P7 | 法兰 FLANGES | 板式平焊法兰 | 25 | 1200 | PL-FF | PN10 | FRP |  |  | 0 | 2016/07/21 | 0 | 2016/07/21 | 0
543 | 2 | 543 | P10P7 | 板式平焊法兰 | 法兰盖 | 25 | 1200 | BL-FF | PN10 | FRP |  |  | 0 | 2016/07/21 | 0 | 2016/07/21 | 0
544 | 2 | 544 | P10P7 | 垫片 GASKETS | 非金属平垫片 | 25 | 1200 | FF | PN10 | EPDM | GB/T 9126,GB/T 9129 | 或ePTFE | 0 | 2016/07/21 | 0 | 2016/07/21 | 0
545 | 2 | 545 | P10P7 | 紧固件 BOLTINGS | 全螺纹螺柱/两个大六角螺母/垫圈 | 25 | 1200 |  |  | 35CrMoA/35/300HV | GB/T 9125,GB/T 97 |  | 0 | 2016/07/21 | 0 | 2016/07/21 | 0
546 | 2 | 546 | P10P7 | 阀门 VALVES | 截止阀 | 25 | 40 | FF | PN10 | 钛合金阀体 | J41W-10Ti |  | 0 | 2016/07/21 | 0 | 2016/07/21 | 0
547 | 2 | 547 | P10P7 | 截止阀 | 截止阀 | 50 | 150 | FF | PN10 | 铸钛合金阀体 | J41W-10Ti |  | 0 | 2016/07/21 | 0 | 2016/07/21 | 0
548 | 2 | 548 | P10P7 | 截止阀 | 截止阀 | 200 | 300 | FF | PN10 | 铸钛合金阀体 | J541W-10Ti |  | 0 | 2016/07/21 | 0 | 2016/07/21 | 0
549 | 2 | 549 | P10P7 | 截止阀 | 截止阀 | 25 | 300 | FF | PN10 | 钢衬氟塑料 | J41W-10CF |  | 0 | 2016/07/21 | 0 | 2016/07/21 | 0
550 | 2 | 550 | P10P7 | 截止阀 | 旋启式止回阀 | 50 | 150 | FF | PN10 | FRP阀体 | H44F-10FRP | 注6 | 0 | 2016/07/21 | 0 | 2016/07/21 | 0
551 | 2 | 551 | P10P7 | 旋启式止回阀 | 旋启式止回阀 | 50 | 500 | FF | PN10 | 钢衬氟塑料 | H44S-10CF | 注6 | 0 | 2016/07/21 | 0 | 2016/07/21 | 0
552 | 2 | 552 | P10P7 | 旋启式止回阀 | 蝶式止回阀 | 100 | 600 | FF | PN10 | 钢衬胶 | H47J-10C |  | 0 | 2016/07/21 | 0 | 2016/07/21 | 0
553 | 2 | 553 | P10P7 | 蝶式止回阀 | 升降式止回阀 | 25 | 100 | FF | PN10 | PP阀体 | H42X-10PP | 注5 | 0 | 2016/07/21 | 0 | 2016/07/21 | 0
554 | 2 | 554 | P10P7 | 升降式止回阀 | 球阀 | 25 | 150 | FF | PN10 | FRP阀体 | Q41F-10FRP |  | 0 | 2016/07/21 | 0 | 2016/07/21 | 0
555 | 2 | 555 | P10P7 | 球阀 | 球阀 | 25 | 150 | FF | PN10 | 钢衬氟塑料 | Q41W-10CF |  | 0 | 2016/07/21 | 0 | 2016/07/21 | 0
556 | 2 | 556 | P10P7 | 球阀 | 球阀 | 200 | 300 | FF | PN10 | 钢衬氟塑料 | Q347W-10CF |  | 0 | 2016/07/21 | 0 | 2016/07/21 | 0
557 | 2 | 557 | P10P7 | 球阀 | 球阀 | 100 | 300 | FF | PN10 | 钢衬氟塑料 | Q941W-10CF |  | 0 | 2016/07/21 | 0 | 2016/07/21 | 0
558 | 2 | 558 | P10P7 | 球阀 | 球阀 | 25 | 125 | FF | PN10 | 钢衬聚烯烃 | Q41W-10CP |  | 0 | 2016/07/21 | 0 | 2016/07/21 | 0
559 | 2 | 559 | P10P7 | 球阀 | 球阀 | 150 | 300 | FF | PN10 | 钢衬聚烯烃 | Q347W-10CP |  | 0 | 2016/07/21 | 0 | 2016/07/21 | 0
560 | 2 | 560 | P10P7 | 球阀 | 球阀 | 100 | 300 | FF | PN10 | 钢衬聚烯烃 | Q941W-10CP |  | 0 | 2016/07/21 | 0 | 2016/07/21 | 0
561 | 2 | 561 | P10P7 | 球阀 | 蝶阀 | 40 | 150 | FF | PN10 | 钢衬氟塑料 | D41W-10CF |  | 0 | 2016/07/21 | 0 | 2016/07/21 | 0
562 | 2 | 562 | P10P7 | 蝶阀 | 蝶阀 | 700 | 1200 | FF | PN10 | 钢衬氟塑料 | D341W-10CF |  | 0 | 2016/07/21 | 0 | 2016/07/21 | 0
563 | 2 | 563 | P10P7 | 蝶阀 | 蝶阀 | 700 | 1200 | FF | PN10 | 钢衬氟塑料 | D941W-10CF |  | 0 | 2016/07/21 | 0 | 2016/07/21 | 0
564 | 2 | 564 | P10P7 | 蝶阀 | 蝶阀 | 40 | 150 | WF | PN10 | 钢衬氟塑料 | D71W-10CF |  | 0 | 2016/07/21 | 0 | 2016/07/21 | 0
565 | 2 | 565 | P10P7 | 蝶阀 | 蝶阀 | 200 | 600 | WF | PN10 | 钢衬氟塑料 | D371W-10CF |  | 0 | 2016/07/21 | 0 | 2016/07/21 | 0
566 | 2 | 566 | P10P7 | 蝶阀 | 蝶阀 | 300 | 600 | WF | PN10 | 钢衬氟塑料 | D971W-10CF |  | 0 | 2016/07/21 | 0 | 2016/07/21 | 0
567 | 2 | 567 | P10P7 | 蝶阀 | 蝶阀 | 40 | 150 | FF | PN10 | 钢衬聚烯烃 | D41W-10CP |  | 0 | 2016/07/21 | 0 | 2016/07/21 | 0
568 | 2 | 568 | P10P7 | 蝶阀 | 蝶阀 | 700 | 1200 | FF | PN10 | 钢衬聚烯烃 | D341W-10CP |  | 0 | 2016/07/21 | 0 | 2016/07/21 | 0
569 | 2 | 569 | P10P7 | 蝶阀 | 蝶阀 | 700 | 1200 | FF | PN10 | 钢衬聚烯烃 | D941W-10CP |  | 0 | 2016/07/21 | 0 | 2016/07/21 | 0
570 | 2 | 570 | P10P7 | 蝶阀 | 蝶阀 | 40 | 150 | WF | PN10 | 钢衬聚烯烃 | D71W-10CP |  | 0 | 2016/07/21 | 0 | 2016/07/21 | 0
571 | 2 | 571 | P10P7 | 蝶阀 | 蝶阀 | 200 | 600 | WF | PN10 | 钢衬聚烯烃 | D371W-10CP |  | 0 | 2016/07/21 | 0 | 2016/07/21 | 0
572 | 2 | 572 | P10P7 | 蝶阀 | 蝶阀 | 300 | 600 | WF | PN10 | 钢衬聚烯烃 | D971W-10CP |  | 0 | 2016/07/21 | 0 | 2016/07/21 | 0
573 | 2 | 573 | P10P7 | 蝶阀 | 隔膜阀 | 25 | 300 | FF | PN10 | 钢衬聚烯烃 | G41W-10CP |  | 0 | 2016/07/21 | 0 | 2016/07/21 | 0
574 | 2 | 574 | P10P7 | 隔膜阀 | 隔膜阀 | 25 | 300 | FF | PN10 | 钢衬聚烯烃 | G45W-10CP |  | 0 | 2016/07/21 | 0 | 2016/07/21 | 0
575 | 2 | 575 | P10P7 | 隔膜阀 | 隔膜阀 | 25 | 300 | FF | PN10 | PVC-U阀体 | G41F-10UPVC |  | 0 | 2016/07/21 | 0 | 2016/07/21 | 0
576 | 2 | 576 | P10P7 | 隔膜阀 | 隔膜阀 | 25 | 300 | FF | PN10 | 钢衬氟塑料 | G41W-10CF |  | 0 | 2016/07/21 | 0 | 2016/07/21 | 0
577 | 2 | 577 | P10P7 | 隔膜阀 | 隔膜阀 | 25 | 300 | FF | PN10 | 钢衬氟塑料 | G45W-10CF |  | 0 | 2016/07/21 | 0 | 2016/07/21 | 0
578 | 2 | 578 | P10P7 | 隔膜阀 | 排气阀 | 15 | 200 | FF | PN10 | 钢衬氟塑料 |  |  | 0 | 2016/07/21 | 0 | 2016/07/21 | 0
579 | 2 | 579 | P10S7 | 管子 PIPES | 无缝钢管 | 100 | 400 | BE |  | 022Cr17Ni12Mo2(AP) | GB/T 14976 |  | 0 | 2016/07/21 | 0 | 2016/07/21 | 0
580 | 2 | 580 | P10S7 | 无缝钢管 | 钢板卷焊管 | 450 | 900 | BE |  | GB/T 4237 022Cr17Ni12Mo2(AP) | GB 50235 |  | 0 | 2016/07/21 | 0 | 2016/07/21 | 0
581 | 2 | 581 | P10S7 | 管件 FITTINGS | 45°弯头(长半径) | 100 | 400 | BE |  | GB/T 14976 022Cr17Ni12Mo2(AP) | GB/T 12459 | 注2 | 0 | 2016/07/21 | 0 | 2016/07/21 | 0
582 | 2 | 582 | P10S7 | 45°弯头(长半径) | 90°弯头(长半径) | 100 | 400 | BE |  | GB/T 14976 022Cr17Ni12Mo2(AP) | GB/T 12459 | 注2 | 0 | 2016/07/21 | 0 | 2016/07/21 | 0
583 | 2 | 583 | P10S7 | 90°弯头(长半径) | 90°弯头(短半径) | 100 | 400 | BE |  | GB/T 14976 022Cr17Ni12Mo2(AP) | GB/T 12459 | 注2,3 | 0 | 2016/07/21 | 0 | 2016/07/21 | 0
584 | 2 | 584 | P10S7 | 90°弯头(短半径) | 45°弯头 | 450 | 900 | BE |  | GB/T 4237 022Cr17Ni12Mo2(AP) | 参照GB/T 13401 钢板卷焊 | 注2 | 0 | 2016/07/21 | 0 | 2016/07/21 | 0
585 | 2 | 585 | P10S7 | 45°弯头 | 90°弯头 | 450 | 900 | BE |  | GB/T 4237 022Cr17Ni12Mo2(AP) | 参照GB/T 13401 钢板卷焊 | 注2 | 0 | 2016/07/21 | 0 | 2016/07/21 | 0
586 | 2 | 586 | P10S7 | 90°弯头 | 异径管(同心) | 100 | 400 | BE |  | GB/T 14976 022Cr17Ni12Mo2(AP) | GB/T 12459 | 注2 | 0 | 2016/07/21 | 0 | 2016/07/21 | 0
587 | 2 | 587 | P10S7 | 异径管(同心) | 异径管(偏心) | 100 | 400 | BE |  | GB/T 14976 022Cr17Ni12Mo2(AP) | GB/T 12459 | 注2 | 0 | 2016/07/21 | 0 | 2016/07/21 | 0
588 | 2 | 588 | P10S7 | 异径管(偏心) | 异径管(同心) | 450 | 900 | BE |  | GB/T 4237 022Cr17Ni12Mo2(AP) | 参照GB/T 13401 钢板卷焊 | 注2 | 0 | 2016/07/21 | 0 | 2016/07/21 | 0
589 | 2 | 589 | P10S7 | 异径管(同心) | 异径管(偏心) | 450 | 900 | BE |  | GB/T 4237 022Cr17Ni12Mo2(AP) | 参照GB/T 13401 钢板卷焊 | 注2 | 0 | 2016/07/21 | 0 | 2016/07/21 | 0
590 | 2 | 590 | P10S7 | 异径管(偏心) | 等径三通 | 100 | 400 | BE |  | GB/T 14976 022Cr17Ni12Mo2(AP) | GB/T 12459 | 注2 | 0 | 2016/07/21 | 0 | 2016/07/21 | 0
591 | 2 | 591 | P10S7 | 等径三通 | 异径三通 | 100 | 400 | BE |  | GB/T 14976 022Cr17Ni12Mo2(AP) | GB/T 12459 | 注2 | 0 | 2016/07/21 | 0 | 2016/07/21 | 0
592 | 2 | 592 | P10S7 | 异径三通 | 等径三通 | 450 | 900 | BE |  | GB/T 4237 022Cr17Ni12Mo2(AP) | 参照GB/T 13401 钢板卷焊 | 注2 | 0 | 2016/07/21 | 0 | 2016/07/21 | 0
593 | 2 | 593 | P10S7 | 等径三通 | 异径三通 | 450 | 900 | BE |  | GB/T 4237 022Cr17Ni12Mo2(AP) | 参照GB/T 13401 钢板卷焊 | 注2 | 0 | 2016/07/21 | 0 | 2016/07/21 | 0
594 | 2 | 594 | P10S7 | 法兰 FLANGES | 对焊法兰 | 100 | 900 | WN-RF | PN10 | NB/T 47010 S31603 | GB/T 9115 | 注2 | 0 | 2016/07/21 | 0 | 2016/07/21 | 0
595 | 2 | 595 | P10S7 | 对焊法兰 | 带颈对焊夹套法兰(异径) | 100 | 900 | JWN-RF | PN10 | NB/T 47010 S31603 | HG/T 20592 |  | 0 | 2016/07/21 | 0 | 2016/07/21 | 0
596 | 2 | 596 | P10S7 | 带颈对焊夹套法兰(异径) | 法兰盖 | 100 | 900 | BL-RF | PN10 | NB/T 47010 S31603 | GB/T 9123 |  | 0 | 2016/07/21 | 0 | 2016/07/21 | 0
597 | 2 | 597 | P10S7 | 垫片 GASKETS | 非金属平垫片 | 100 | 900 | RF | PN10 | RPTFE | GB/T 9126,GB/T 9129 |  | 0 | 2016/07/21 | 0 | 2016/07/21 | 0
598 | 2 | 598 | P10S7 | 紧固件 BOLTINGS | 全螺纹螺柱/两个大六角螺母/垫圈 | 100 | 900 |  |  | 35CrMoA/35/300HV | GB/T 9125,GB/T 97 |  | 0 | 2016/07/21 | 0 | 2016/07/21 | 0
599 | 2 | 599 | P10S7 | 阀门 VALVES | 闸阀 | 100 | 450 | RF | PN10 | GB/T 12230 CF3M阀体 | Z41W-10R |  | 0 | 2016/07/21 | 0 | 2016/07/21 | 0
600 | 2 | 600 | P10S7 | 闸阀 | 闸阀 | 500 | 900 | RF | PN10 | GB/T 12230 CF3M阀体 | Z541W-10R |  | 0 | 2016/07/21 | 0 | 2016/07/21 | 0
601 | 2 | 601 | P10S7 | 闸阀 | 闸阀 | 300 | 900 | RF | PN10 | GB/T 12230 CF3M阀体 | Z941W-10R |  | 0 | 2016/07/21 | 0 | 2016/07/21 | 0
602 | 2 | 602 | P10S7 | 闸阀 | 闸阀 | 100 | 450 | RF | PN10 | 钢衬氟塑料 | Z41W-10CF |  | 0 | 2016/07/21 | 0 | 2016/07/21 | 0
603 | 2 | 603 | P10S7 | 闸阀 | 闸阀 | 500 | 900 | RF | PN10 | 钢衬氟塑料 | Z541W-10CF |  | 0 | 2016/07/21 | 0 | 2016/07/21 | 0
604 | 2 | 604 | P10S7 | 闸阀 | 闸阀 | 300 | 900 | RF | PN10 | 钢衬氟塑料 | Z941W-10CF |  | 0 | 2016/07/21 | 0 | 2016/07/21 | 0
605 | 2 | 605 | P10S7 | 闸阀 | 球阀 | 100 | 100 | RF | PN10 | GB/T 12230 CF3M阀体 | Q41W-10R |  | 0 | 2016/07/21 | 0 | 2016/07/21 | 0
606 | 2 | 606 | P10S7 | 球阀 | 球阀 | 125 | 300 | RF | PN10 | GB/T 12230 CF3M阀体 | Q347W-10R |  | 0 | 2016/07/21 | 0 | 2016/07/21 | 0
607 | 2 | 607 | P10S7 | 球阀 | 球阀 | 100 | 300 | RF | PN10 | GB/T 12230 CF3M阀体 | Q941W-10R |  | 0 | 2016/07/21 | 0 | 2016/07/21 | 0
608 | 2 | 608 | P10S7 | 球阀 | 球阀 | 100 | 100 | RF | PN10 | 钢衬氟塑料 | Q41W-10CF |  | 0 | 2016/07/21 | 0 | 2016/07/21 | 0
609 | 2 | 609 | P10S7 | 球阀 | 球阀 | 125 | 300 | RF | PN10 | 钢衬氟塑料 | Q347W-10CF |  | 0 | 2016/07/21 | 0 | 2016/07/21 | 0
610 | 2 | 610 | P10S7 | 球阀 | 球阀 | 100 | 300 | RF | PN10 | 钢衬氟塑料 | Q941W-10CF |  | 0 | 2016/07/21 | 0 | 2016/07/21 | 0
611 | 2 | 611 | P10S7 | 球阀 | 蝶阀 | 350 | 900 | RF | PN10 | GB/T 12230 CF3M阀体 | D341W-10R |  | 0 | 2016/07/21 | 0 | 2016/07/21 | 0
612 | 2 | 612 | P10S7 | 蝶阀 | 蝶阀 | 350 | 900 | RF | PN10 | GB/T 12230 CF3M阀体 | D941W-10R |  | 0 | 2016/07/21 | 0 | 2016/07/21 | 0
613 | 2 | 613 | P10S7 | 蝶阀 | 蝶阀 | 350 | 900 | RF | PN10 | 钢衬氟塑料 | D341W-10CF |  | 0 | 2016/07/21 | 0 | 2016/07/21 | 0
614 | 2 | 614 | P10S7 | 蝶阀 | 蝶阀 | 350 | 900 | RF | PN10 | 钢衬氟塑料 | D941W-10CF |  | 0 | 2016/07/21 | 0 | 2016/07/21 | 0
615 | 2 | 615 | P10S7 | 蝶阀 | 蝶阀 | 100 | 300 | WF | PN10 | GB/T 12230 CF3M阀体 | D371W-10R |  | 0 | 2016/07/21 | 0 | 2016/07/21 | 0
616 | 2 | 616 | P10S7 | 蝶阀 | 蝶阀 | 300 | 300 | WF | PN10 | GB/T 12230 CF3M阀体 | D971W-10R |  | 0 | 2016/07/21 | 0 | 2016/07/21 | 0
617 | 2 | 617 | P10S7 | 蝶阀 | 蝶阀 | 100 | 300 | WF | PN10 | 钢衬氟塑料 | D371W-10CF |  | 0 | 2016/07/21 | 0 | 2016/07/21 | 0
618 | 2 | 618 | P10S7 | 蝶阀 | 蝶阀 | 300 | 300 | WF | PN10 | 钢衬氟塑料 | D971W-10CF |  | 0 | 2016/07/21 | 0 | 2016/07/21 | 0
619 | 2 | 619 | P16C7 | 管子 PIPES | 无缝钢管 | 15 | 300 | BE |  | 20 | GB/T 8163 |  | 0 | 2016/07/21 | 0 | 2016/07/21 | 0
620 | 2 | 620 | P16C7 | 无缝钢管 | 直缝埋弧焊(SAWL)钢管 | 350 | 600 | BE |  | Q235B | GB/T 3091 |  | 0 | 2016/07/21 | 0 | 2016/07/21 | 0
621 | 2 | 621 | P16C7 | 短管 NIPPLES | 短管(L=100mm) | 15 | 40 | BE×BE | Sch.80 | GB/T 8163 20 | HG/T 20553 (Ⅰa) |  | 0 | 2016/07/21 | 0 | 2016/07/21 | 0
622 | 2 | 622 | P16C7 | 短管(L=100mm) | 短管(L=100mm) | 15 | 40 | MNPT×MNPT | Sch.160 | GB/T 8163 20 | HG/T 20553 (Ⅰa) |  | 0 | 2016/07/21 | 0 | 2016/07/21 | 0
623 | 2 | 623 | P16C7 | 短管(L=100mm) | 短管(L=100mm) | 15 | 40 | BE×MNPT | Sch.160 | GB/T 8163 20 | HG/T 20553 (Ⅰa) |  | 0 | 2016/07/21 | 0 | 2016/07/21 | 0
624 | 2 | 624 | P16C7 | 管件 FITTINGS | 45°弯头(长半径) | 15 | 300 | BE |  | GB/T 8163 20 | GB/T 12459 | 注2 | 0 | 2016/07/21 | 0 | 2016/07/21 | 0
625 | 2 | 625 | P16C7 | 45°弯头(长半径) | 90°弯头(长半径) | 15 | 300 | BE |  | GB/T 8163 20 | GB/T 12459 | 注2 | 0 | 2016/07/21 | 0 | 2016/07/21 | 0
626 | 2 | 626 | P16C7 | 90°弯头(长半径) | 90°弯头(短半径) | 25 | 300 | BE |  | GB/T 8163 20 | GB/T 12459 | 注2,3 | 0 | 2016/07/21 | 0 | 2016/07/21 | 0
627 | 2 | 627 | P16C7 | 90°弯头(短半径) | 45°弯头(长半径) | 350 | 600 | BE |  | GB/T 3274 Q235B | GB/T 13401 | 注2 | 0 | 2016/07/21 | 0 | 2016/07/21 | 0
628 | 2 | 628 | P16C7 | 45°弯头(长半径) | 90°弯头(长半径) | 350 | 600 | BE |  | GB/T 3274 Q235B | GB/T 13401 | 注2 | 0 | 2016/07/21 | 0 | 2016/07/21 | 0
629 | 2 | 629 | P16C7 | 90°弯头(长半径) | 90°弯头(短半径) | 350 | 600 | BE |  | GB/T 3274 Q235B | GB/T 13401 | 注2,3 | 0 | 2016/07/21 | 0 | 2016/07/21 | 0
630 | 2 | 630 | P16C7 | 90°弯头(短半径) | 异径管(同心) | 15 | 300 | BE |  | GB/T 8163 20 | GB/T 12459 | 注2 | 0 | 2016/07/21 | 0 | 2016/07/21 | 0
631 | 2 | 631 | P16C7 | 异径管(同心) | 异径管(偏心) | 15 | 300 | BE |  | GB/T 8163 20 | GB/T 12459 | 注2 | 0 | 2016/07/21 | 0 | 2016/07/21 | 0
632 | 2 | 632 | P16C7 | 异径管(偏心) | 异径管(同心) | 350 | 600 | BE |  | GB/T 3274 Q235B | GB/T 13401 | 注2 | 0 | 2016/07/21 | 0 | 2016/07/21 | 0
633 | 2 | 633 | P16C7 | 异径管(同心) | 异径管(偏心) | 350 | 600 | BE |  | GB/T 3274 Q235B | GB/T 13401 | 注2 | 0 | 2016/07/21 | 0 | 2016/07/21 | 0
634 | 2 | 634 | P16C7 | 异径管(偏心) | 等径三通 | 15 | 300 | BE |  | GB/T 8163 20 | GB/T 12459 | 注2 | 0 | 2016/07/21 | 0 | 2016/07/21 | 0
635 | 2 | 635 | P16C7 | 等径三通 | 异径三通 | 15 | 300 | BE |  | GB/T 8163 20 | GB/T 12459 | 注2 | 0 | 2016/07/21 | 0 | 2016/07/21 | 0
636 | 2 | 636 | P16C7 | 异径三通 | 等径三通 | 350 | 600 | BE |  | GB/T 3274 Q235B | GB/T 13401 | 注2 | 0 | 2016/07/21 | 0 | 2016/07/21 | 0
637 | 2 | 637 | P16C7 | 等径三通 | 异径三通 | 350 | 600 | BE |  | GB/T 3274 Q235B | GB/T 13401 | 注2 | 0 | 2016/07/21 | 0 | 2016/07/21 | 0
638 | 2 | 638 | P16C7 | 法兰 FLANGES | 对焊法兰 | 15 | 600 | WN-RF | PN16 | NB/T 47008 20 | GB/T 9115 | 注2 | 0 | 2016/07/21 | 0 | 2016/07/21 | 0
639 | 2 | 639 | P16C7 | 对焊法兰 | 法兰盖 | 15 | 600 | BL-RF | PN16 | NB/T 47008 20 | GB/T 9123 |  | 0 | 2016/07/21 | 0 | 2016/07/21 | 0
640 | 2 | 640 | P16C7 | 垫片 GASKETS | 非金属平垫片 | 15 | 600 | RF | PN16 | PTFE | GB/T 9126,GB/T 9129 |  | 0 | 2016/07/21 | 0 | 2016/07/21 | 0
641 | 2 | 641 | P16C7 | 紧固件 BOLTINGS | 全螺纹螺柱/两个大六角螺母/垫圈 | 15 | 600 |  |  | 35CrMoA/35/300HV | GB/T 9125,GB/T 97 |  | 0 | 2016/07/21 | 0 | 2016/07/21 | 0
642 | 2 | 642 | P16C7 | 阀门 VALVES | 闸阀 | 15 | 40 | RF | PN16 | GB/T 12228 25阀体 | Z41H-16C 耐油垫片 |  | 0 | 2016/07/21 | 0 | 2016/07/21 | 0
643 | 2 | 643 | P16C7 | 闸阀 | 闸阀 | 50 | 400 | RF | PN16 | GB/T 12229 WCB阀体 | Z41H-16C 耐油垫片 |  | 0 | 2016/07/21 | 0 | 2016/07/21 | 0
644 | 2 | 644 | P16C7 | 闸阀 | 闸阀 | 450 | 600 | RF | PN16 | GB/T 12229 WCB阀体 | Z541H-16C 耐油垫片 |  | 0 | 2016/07/21 | 0 | 2016/07/21 | 0
645 | 2 | 645 | P16C7 | 闸阀 | 截止阀 | 15 | 40 | RF | PN16 | GB/T 12228 25阀体 | J41H-16C 耐油垫片 |  | 0 | 2016/07/21 | 0 | 2016/07/21 | 0
646 | 2 | 646 | P16C7 | 截止阀 | 截止阀 | 50 | 150 | RF | PN16 | GB/T 12229 WCB阀体 | J41H-16C 耐油垫片 |  | 0 | 2016/07/21 | 0 | 2016/07/21 | 0
647 | 2 | 647 | P16C7 | 截止阀 | 截止阀 | 200 | 300 | RF | PN16 | GB/T 12229 WCB阀体 | J541H-16C 耐油垫片 |  | 0 | 2016/07/21 | 0 | 2016/07/21 | 0
648 | 2 | 648 | P16C7 | 截止阀 | 截止阀 | 15 | 40 | FNPT | PN16 | GB/T 12228 25阀体 | J11H-16C 耐油垫片 |  | 0 | 2016/07/21 | 0 | 2016/07/21 | 0
649 | 2 | 649 | P16C7 | 截止阀 | 升降式止回阀 | 15 | 40 | RF | PN16 | GB/T 12228 25阀体 | H41H-16C 耐油垫片 | 注4 | 0 | 2016/07/21 | 0 | 2016/07/21 | 0
650 | 2 | 650 | P16C7 | 升降式止回阀 | 旋启式止回阀 | 50 | 600 | RF | PN16 | GB/T 12229 WCB阀体 | H44H-16C 耐油垫片 | 注6 | 0 | 2016/07/21 | 0 | 2016/07/21 | 0
651 | 2 | 651 | P16C7 | 旋启式止回阀 | 球阀 | 15 | 40 | FNPT | PN16 | GB/T 12228 25阀体 | Q11F-16C 防火防静电；耐油垫片 |  | 0 | 2016/07/21 | 0 | 2016/07/21 | 0
652 | 2 | 652 | P16C7 | 球阀 | 球阀 | 15 | 40 | RF | PN16 | GB/T 12228 25阀体 | Q41F-16C 防火防静电；耐油垫片 |  | 0 | 2016/07/21 | 0 | 2016/07/21 | 0
653 | 2 | 653 | P16C7 | 球阀 | 球阀 | 50 | 100 | RF | PN16 | GB/T 12229 WCB阀体 | Q41F-16C 防火防静电；耐油垫片 |  | 0 | 2016/07/21 | 0 | 2016/07/21 | 0
654 | 2 | 654 | P16C7 | 球阀 | 蝶阀 | 50 | 200 | WF | PN16 | GB/T 12229 WCB阀体 | D371F-16C 防火防静电；耐油垫片 |  | 0 | 2016/07/21 | 0 | 2016/07/21 | 0
655 | 2 | 655 | P16C7 | 蝶阀 | 蝶阀 | 250 | 600 | RF | PN16 | GB/T 12229 WCB阀体 | D341F-16C 防火防静电；耐油垫片 |  | 0 | 2016/07/21 | 0 | 2016/07/21 | 0
656 | 2 | 656 | P16S7 | 管子 PIPES | 无缝钢管 | 15 | 600 | BE |  | 06Cr19Ni10 | GB/T 14976 |  | 0 | 2016/07/21 | 0 | 2016/07/21 | 0
657 | 2 | 657 | P16S7 | 短管 NIPPLES | 短管(L=100mm) | 15 | 40 | BE×BE | Sch.40S | GB/T 14976 06Cr19Ni10 | HG/T 20553 (Ⅰa) |  | 0 | 2016/07/21 | 0 | 2016/07/21 | 0
658 | 2 | 658 | P16S7 | 短管(L=100mm) | 短管(L=100mm) | 15 | 40 | MNPT×MNPT | Sch.80S | GB/T 14976 06Cr19Ni10 | HG/T 20553 (Ⅰa) |  | 0 | 2016/07/21 | 0 | 2016/07/21 | 0
659 | 2 | 659 | P16S7 | 短管(L=100mm) | 短管(L=100mm) | 15 | 40 | BE×MNPT | Sch.80S | GB/T 14976 06Cr19Ni10 | HG/T 20553 (Ⅰa) |  | 0 | 2016/07/21 | 0 | 2016/07/21 | 0
660 | 2 | 660 | P16S7 | 管件 FITTINGS | 45°弯头(长半径) | 15 | 600 | BE |  | GB/T 14976 06Cr19Ni10 | GB/T 12459 | 注2 | 0 | 2016/07/21 | 0 | 2016/07/21 | 0
661 | 2 | 661 | P16S7 | 45°弯头(长半径) | 90°弯头(长半径) | 15 | 600 | BE |  | GB/T 14976 06Cr19Ni10 | GB/T 12459 | 注2 | 0 | 2016/07/21 | 0 | 2016/07/21 | 0
662 | 2 | 662 | P16S7 | 90°弯头(长半径) | 异径管(同心) | 15 | 600 | BE |  | GB/T 14976 06Cr19Ni10 | GB/T 12459 | 注2 | 0 | 2016/07/21 | 0 | 2016/07/21 | 0
663 | 2 | 663 | P16S7 | 异径管(同心) | 异径管(偏心) | 15 | 600 | BE |  | GB/T 14976 06Cr19Ni10 | GB/T 12459 | 注2 | 0 | 2016/07/21 | 0 | 2016/07/21 | 0
664 | 2 | 664 | P16S7 | 异径管(偏心) | 等径三通 | 15 | 600 | BE |  | GB/T 14976 06Cr19Ni10 | GB/T 12459 | 注2 | 0 | 2016/07/21 | 0 | 2016/07/21 | 0
665 | 2 | 665 | P16S7 | 等径三通 | 异径三通 | 15 | 600 | BE |  | GB/T 14976 06Cr19Ni10 | GB/T 12459 | 注2 | 0 | 2016/07/21 | 0 | 2016/07/21 | 0
666 | 2 | 666 | P16S7 | 法兰 FLANGES | 对焊法兰 | 15 | 600 | WN-RF | PN16 | NB/T 47010 S30408 | GB/T 9115 | 注2 | 0 | 2016/07/21 | 0 | 2016/07/21 | 0
667 | 2 | 667 | P16S7 | 对焊法兰 | 法兰盖 | 15 | 600 | BL-RF | PN16 | NB/T 47010 S30408 | GB/T 9123 |  | 0 | 2016/07/21 | 0 | 2016/07/21 | 0
668 | 2 | 668 | P16S7 | 垫片 GASKETS | 非金属平垫片 | 15 | 600 | RF | PN16 | PTFE | GB/T 9126,GB/T 9129 |  | 0 | 2016/07/21 | 0 | 2016/07/21 | 0
669 | 2 | 669 | P16S7 | 紧固件 BOLTINGS | 全螺纹螺柱/两个大六角螺母/垫圈 | 15 | 600 |  |  | 35CrMoA/35/300HV | GB/T 9125,GB/T 97 |  | 0 | 2016/07/21 | 0 | 2016/07/21 | 0
670 | 2 | 670 | P16S7 | 阀门 VALVES | 截止阀 | 15 | 40 | RF | PN16 | NB/T 47010 S30408阀体 | JY41W-16P |  | 0 | 2016/07/21 | 0 | 2016/07/21 | 0
671 | 2 | 671 | P16S7 | 截止阀 | 截止阀 | 50 | 150 | RF | PN16 | GB/T 12230 CF8阀体 | JY41W-16P |  | 0 | 2016/07/21 | 0 | 2016/07/21 | 0
672 | 2 | 672 | P16S7 | 截止阀 | 截止阀 | 200 | 300 | RF | PN16 | GB/T 12230 CF8阀体 | JYU541W-16P |  | 0 | 2016/07/21 | 0 | 2016/07/21 | 0
673 | 2 | 673 | P16S7 | 截止阀 | 升降式止回阀 | 15 | 40 | RF | PN16 | NB/T 47010 S30408阀体 | HY41W-16P | 注4 | 0 | 2016/07/21 | 0 | 2016/07/21 | 0
674 | 2 | 674 | P16S7 | 升降式止回阀 | 旋启式止回阀 | 50 | 600 | RF | PN16 | GB/T 12230 CF8阀体 | HY44W-16P | 注6 | 0 | 2016/07/21 | 0 | 2016/07/21 | 0
675 | 2 | 675 | P25C7 | 管子 PIPES | 无缝钢管 | 15 | 600 | BE |  | 20 | GB/T 8163 |  | 0 | 2016/07/21 | 0 | 2016/07/21 | 0
676 | 2 | 676 | P25C7 | 短管 NIPPLES | 短管(L=100mm) | 15 | 40 | BE×BE | Sch.80 | GB/T 8163 20 | HG/T 20553 (Ⅰa) |  | 0 | 2016/07/21 | 0 | 2016/07/21 | 0
677 | 2 | 677 | P25C7 | 短管(L=100mm) | 短管(L=100mm) | 15 | 40 | MNPT×MNPT | Sch.160 | GB/T 8163 20 | HG/T 20553 (Ⅰa) |  | 0 | 2016/07/21 | 0 | 2016/07/21 | 0
678 | 2 | 678 | P25C7 | 短管(L=100mm) | 短管(L=100mm) | 15 | 40 | BE×MNPT | Sch.160 | GB/T 8163 20 | HG/T 20553 (Ⅰa) |  | 0 | 2016/07/21 | 0 | 2016/07/21 | 0
679 | 2 | 679 | P25C7 | 管件 FITTINGS | 45°弯头(长半径) | 15 | 600 | BE |  | GB/T 8163 20 | GB/T 12459 | 注2 | 0 | 2016/07/21 | 0 | 2016/07/21 | 0
680 | 2 | 680 | P25C7 | 45°弯头(长半径) | 90°弯头(长半径) | 15 | 600 | BE |  | GB/T 8163 20 | GB/T 12459 | 注2 | 0 | 2016/07/21 | 0 | 2016/07/21 | 0
681 | 2 | 681 | P25C7 | 90°弯头(长半径) | 90°弯头(短半径) | 25 | 600 | BE |  | GB/T 8163 20 | GB/T 12459 | 注2,3 | 0 | 2016/07/21 | 0 | 2016/07/21 | 0
682 | 2 | 682 | P25C7 | 90°弯头(短半径) | 异径管(同心) | 15 | 600 | BE |  | GB/T 8163 20 | GB/T 12459 | 注2 | 0 | 2016/07/21 | 0 | 2016/07/21 | 0
683 | 2 | 683 | P25C7 | 异径管(同心) | 异径管(偏心) | 15 | 600 | BE |  | GB/T 8163 20 | GB/T 12459 | 注2 | 0 | 2016/07/21 | 0 | 2016/07/21 | 0
684 | 2 | 684 | P25C7 | 异径管(偏心) | 等径三通 | 15 | 600 | BE |  | GB/T 8163 20 | GB/T 12459 | 注2 | 0 | 2016/07/21 | 0 | 2016/07/21 | 0
685 | 2 | 685 | P25C7 | 等径三通 | 异径三通 | 15 | 600 | BE |  | GB/T 8163 20 | GB/T 12459 | 注2 | 0 | 2016/07/21 | 0 | 2016/07/21 | 0
686 | 2 | 686 | P25C7 | 法兰 FLANGES | 对焊法兰 | 15 | 600 | WN-M | PN25 | NB/T 47008 20 | GB/T 9115 | 注2 | 0 | 2016/07/21 | 0 | 2016/07/21 | 0
687 | 2 | 687 | P25C7 | 对焊法兰 | 对焊法兰 | 15 | 600 | WN-F | PN25 | NB/T 47008 20 | GB/T 9115 | 注2 | 0 | 2016/07/21 | 0 | 2016/07/21 | 0
688 | 2 | 688 | P25C7 | 对焊法兰 | 法兰盖 | 15 | 600 | BL-M | PN25 | NB/T 47008 20 | GB/T 9123 |  | 0 | 2016/07/21 | 0 | 2016/07/21 | 0
689 | 2 | 689 | P25C7 | 法兰盖 | 法兰盖 | 15 | 600 | BL-F | PN25 | NB/T 47008 20 | GB/T 9123 |  | 0 | 2016/07/21 | 0 | 2016/07/21 | 0
690 | 2 | 690 | P25C7 | 垫片 GASKETS | 缠绕垫 | 15 | 600 | MF | PN25 | 304+柔性石墨 | GB/T 4622 B0222 |  | 0 | 2016/07/21 | 0 | 2016/07/21 | 0
691 | 2 | 691 | P25C7 | 紧固件 BOLTINGS | 全螺纹螺柱/两个大六角螺母/垫圈 | 15 | 600 |  |  | 35CrMoA/35/300HV | GB/T 9125,GB/T 97 |  | 0 | 2016/07/21 | 0 | 2016/07/21 | 0
692 | 2 | 692 | P25C7 | 阀门 VALVES | 闸阀 | 15 | 40 | F | PN25 | GB/T 12228 A105阀体 | CZ40H-25 氨介质用 |  | 0 | 2016/07/21 | 0 | 2016/07/21 | 0
693 | 2 | 693 | P25C7 | 闸阀 | 闸阀 | 50 | 350 | F | PN25 | GB/T 12229 WCB阀体 | CZ40H-25 氨介质用 |  | 0 | 2016/07/21 | 0 | 2016/07/21 | 0
694 | 2 | 694 | P25C7 | 闸阀 | 闸阀 | 400 | 600 | F | PN25 | GB/T 12229 WCB阀体 | CZ440H-25 氨介质用 |  | 0 | 2016/07/21 | 0 | 2016/07/21 | 0
695 | 2 | 695 | P25C7 | 闸阀 | 截止阀 | 15 | 40 | F | PN25 | GB/T 12228 A105阀体 | J41H-25 氨介质用 |  | 0 | 2016/07/21 | 0 | 2016/07/21 | 0
696 | 2 | 696 | P25C7 | 截止阀 | 截止阀 | 50 | 150 | F | PN25 | GB/T 12229 WCB阀体 | J41H-25 氨介质用 |  | 0 | 2016/07/21 | 0 | 2016/07/21 | 0
697 | 2 | 697 | P25C7 | 截止阀 | 截止阀 | 200 | 300 | F | PN25 | GB/T 12229 WCB阀体 | J541H-25 氨介质用 |  | 0 | 2016/07/21 | 0 | 2016/07/21 | 0
698 | 2 | 698 | P25C7 | 截止阀 | 升降式止回阀 | 15 | 40 | F | PN25 | GB/T 12228 A105阀体 | H41H-25 氨介质用 | 注4 | 0 | 2016/07/21 | 0 | 2016/07/21 | 0
699 | 2 | 699 | P25C7 | 升降式止回阀 | 旋启式止回阀 | 50 | 300 | F | PN25 | GB/T 12229 WCB阀体 | H44H-25 氨介质用 | 注6 | 0 | 2016/07/21 | 0 | 2016/07/21 | 0
700 | 2 | 700 | P25C7 | 旋启式止回阀 | 球阀 | 15 | 40 | F | PN25 | GB/T 12228 A105阀体 | Q41F-25 氨介质用；防火防静电 |  | 0 | 2016/07/21 | 0 | 2016/07/21 | 0
701 | 2 | 701 | P25C7 | 球阀 | 球阀 | 50 | 100 | F | PN25 | GB/T 12229 WCB阀体 | Q41F-25 氨介质用；防火防静电 |  | 0 | 2016/07/21 | 0 | 2016/07/21 | 0
702 | 2 | 702 | P25C7 | 球阀 | 球阀 | 125 | 300 | F | PN25 | GB/T 12229 WCB阀体 | Q347F-25 氨介质用；防火防静电 |  | 0 | 2016/07/21 | 0 | 2016/07/21 | 0
703 | 2 | 703 | P40C7 | 管子 PIPES | 无缝钢管 | 50 | 600 | BE |  | 20 | GB/T 8163 |  | 0 | 2016/07/21 | 0 | 2016/07/21 | 0
704 | 2 | 704 | P40C7 | 管件 FITTINGS | 45°弯头(长半径) | 50 | 600 | BE |  | GB/T 8163 20 | GB/T 12459 | 注2 | 0 | 2016/07/21 | 0 | 2016/07/21 | 0
705 | 2 | 705 | P40C7 | 45°弯头(长半径) | 90°弯头(长半径) | 50 | 600 | BE |  | GB/T 8163 20 | GB/T 12459 | 注2 | 0 | 2016/07/21 | 0 | 2016/07/21 | 0
706 | 2 | 706 | P40C7 | 90°弯头(长半径) | 90°弯头(短半径) | 50 | 600 | BE |  | GB/T 8163 20 | GB/T 12459 | 注2,3 | 0 | 2016/07/21 | 0 | 2016/07/21 | 0
707 | 2 | 707 | P40C7 | 90°弯头(短半径) | 异径管(同心) | 50 | 600 | BE |  | GB/T 8163 20 | GB/T 12459 | 注2 | 0 | 2016/07/21 | 0 | 2016/07/21 | 0
708 | 2 | 708 | P40C7 | 异径管(同心) | 异径管(偏心) | 50 | 600 | BE |  | GB/T 8163 20 | GB/T 12459 | 注2 | 0 | 2016/07/21 | 0 | 2016/07/21 | 0
709 | 2 | 709 | P40C7 | 异径管(偏心) | 等径三通 | 50 | 600 | BE |  | GB/T 8163 20 | GB/T 12459 | 注2 | 0 | 2016/07/21 | 0 | 2016/07/21 | 0
710 | 2 | 710 | P40C7 | 等径三通 | 异径三通 | 50 | 600 | BE |  | GB/T 8163 20 | GB/T 12459 | 注2 | 0 | 2016/07/21 | 0 | 2016/07/21 | 0
711 | 2 | 711 | P40C7 | 法兰 FLANGES | 对焊法兰 | 50 | 600 | WN-RF | PN40 | NB/T 47008 20 | GB/T 9115 |  | 0 | 2016/07/21 | 0 | 2016/07/21 | 0
712 | 2 | 712 | P40C7 | 对焊法兰 | 对焊法兰 | 50 | 400 | WN-M | PN63 | NB/T 47008 20 | GB/T 9115 | 注11 | 0 | 2016/07/21 | 0 | 2016/07/21 | 0
713 | 2 | 713 | P40C7 | 对焊法兰 | 对焊法兰 | 50 | 400 | WN-F | PN63 | NB/T 47008 20 | GB/T 9115 | 注11 | 0 | 2016/07/21 | 0 | 2016/07/21 | 0
714 | 2 | 714 | P40C7 | 对焊法兰 | 对焊法兰 | 50 | 350 | WN-M | PN100 | NB/T 47008 20 | GB/T 9115 | 注11 | 0 | 2016/07/21 | 0 | 2016/07/21 | 0
715 | 2 | 715 | P40C7 | 对焊法兰 | 对焊法兰 | 50 | 350 | WN-F | PN100 | NB/T 47008 20 | GB/T 9115 | 注11 | 0 | 2016/07/21 | 0 | 2016/07/21 | 0
716 | 2 | 716 | P40C7 | 对焊法兰 | 法兰盖 | 50 | 600 | BL-RF | PN40 | NB/T 47008 20 | GB/T 9123 |  | 0 | 2016/07/21 | 0 | 2016/07/21 | 0
717 | 2 | 717 | P40C7 | 垫片 GASKETS | 非金属平垫片 | 50 | 600 | RF | PN40 | RPTFE | GB/T 9126,GB/T 9129 |  | 0 | 2016/07/21 | 0 | 2016/07/21 | 0
718 | 2 | 718 | P40C7 | 非金属平垫片 | 缠绕垫 | 50 | 400 | MF | PN63 | 304+柔性石墨 | GB/T 4622 B0222 | 注11 | 0 | 2016/07/21 | 0 | 2016/07/21 | 0
719 | 2 | 719 | P40C7 | 缠绕垫 | 缠绕垫 | 50 | 350 | MF | PN100 | 304+柔性石墨 | GB/T 4622 B0222 | 注11 | 0 | 2016/07/21 | 0 | 2016/07/21 | 0
720 | 2 | 720 | P40C7 | 紧固件 BOLTINGS | 等长双头螺柱/1型六角螺母/垫圈 | 50 | 600 |  |  | 8.8/8/300HV | GB/T 9125,GB/T 97 |  | 0 | 2016/07/21 | 0 | 2016/07/21 | 0
721 | 2 | 721 | P40C7 | 阀门 VALVES | 闸阀 | 50 | 300 | RF | PN40 | GB/T 12229 WCB阀体 | Z41H-40 |  | 0 | 2016/07/21 | 0 | 2016/07/21 | 0
722 | 2 | 722 | P40C7 | 闸阀 | 闸阀 | 350 | 600 | RF | PN40 | GB/T 12229 WCB阀体 | Z541H-40 |  | 0 | 2016/07/21 | 0 | 2016/07/21 | 0
723 | 2 | 723 | P40C7 | 闸阀 | 闸阀 | 300 | 600 | RF | PN40 | GB/T 12229 WCB阀体 | Z941H-40 |  | 0 | 2016/07/21 | 0 | 2016/07/21 | 0
724 | 2 | 724 | P40C7 | 闸阀 | 升降式止回阀 | 50 | 300 | RF | PN40 | GB/T 12229 WCB阀体 | H41T-40 | 注4 | 0 | 2016/07/21 | 0 | 2016/07/21 | 0
725 | 2 | 725 | P40C7 | 升降式止回阀 | 旋启式止回阀 | 50 | 500 | RF | PN40 | GB/T 12229 WCB阀体 | H44T-40 | 注6 | 0 | 2016/07/21 | 0 | 2016/07/21 | 0
726 | 2 | 726 | P40C7 | 旋启式止回阀 | 水力控制阀 | 50 | 600 | RF | PN40 | GB/T 12229 WCB阀体 | JD745X-40 多功能 |  | 0 | 2016/07/21 | 0 | 2016/07/21 | 0
727 | 2 | 727 | P10C7 | 管子 PIPES | 无缝钢管 | 15 | 300 | BE |  | 20 | GB/T 8163 |  | 0 | 2016/07/21 | 0 | 2016/07/21 | 0
728 | 2 | 728 | P10C7 | 无缝钢管 | 直缝埋弧焊(SAWL)钢管 | 350 | 800 | BE |  | Q235B | GB/T 3091 |  | 0 | 2016/07/21 | 0 | 2016/07/21 | 0
729 | 2 | 729 | P10C7 | 短管 NIPPLES | 短管(L=100mm) | 15 | 40 | BE×BE | Sch.80 | GB/T 8163 20 | HG/T 20553 (Ⅰa) |  | 0 | 2016/07/21 | 0 | 2016/07/21 | 0
730 | 2 | 730 | P10C7 | 短管(L=100mm) | 短管(L=100mm) | 15 | 40 | MNPT×MNPT | Sch.160 | GB/T 8163 20 | HG/T 20553 (Ⅰa) |  | 0 | 2016/07/21 | 0 | 2016/07/21 | 0
731 | 2 | 731 | P10C7 | 短管(L=100mm) | 短管(L=100mm) | 15 | 40 | BE×MNPT | Sch.160 | GB/T 8163 20 | HG/T 20553 (Ⅰa) |  | 0 | 2016/07/21 | 0 | 2016/07/21 | 0
732 | 2 | 732 | P10C7 | 管件 FITTINGS | 45°弯头(长半径) | 15 | 300 | BE |  | GB/T 8163 20 | GB/T 12459 | 注2 | 0 | 2016/07/21 | 0 | 2016/07/21 | 0
733 | 2 | 733 | P10C7 | 45°弯头(长半径) | 90°弯头(长半径) | 15 | 300 | BE |  | GB/T 8163 20 | GB/T 12459 | 注2 | 0 | 2016/07/21 | 0 | 2016/07/21 | 0
734 | 2 | 734 | P10C7 | 90°弯头(长半径) | 90°弯头(短半径) | 25 | 300 | BE |  | GB/T 8163 20 | GB/T 12459 | 注2,3 | 0 | 2016/07/21 | 0 | 2016/07/21 | 0
735 | 2 | 735 | P10C7 | 90°弯头(短半径) | 45°弯头(长半径) | 350 | 800 | BE |  | GB/T 3274 Q235B | GB/T 13401 | 注2 | 0 | 2016/07/21 | 0 | 2016/07/21 | 0
736 | 2 | 736 | P10C7 | 45°弯头(长半径) | 90°弯头(长半径) | 350 | 800 | BE |  | GB/T 3274 Q235B | GB/T 13401 | 注2 | 0 | 2016/07/21 | 0 | 2016/07/21 | 0
737 | 2 | 737 | P10C7 | 90°弯头(长半径) | 90°弯头(短半径) | 350 | 800 | BE |  | GB/T 3274 Q235B | GB/T 13401 | 注2,3 | 0 | 2016/07/21 | 0 | 2016/07/21 | 0
738 | 2 | 738 | P10C7 | 90°弯头(短半径) | 异径管(同心) | 15 | 300 | BE |  | GB/T 8163 20 | GB/T 12459 | 注2 | 0 | 2016/07/21 | 0 | 2016/07/21 | 0
739 | 2 | 739 | P10C7 | 异径管(同心) | 异径管(偏心) | 15 | 300 | BE |  | GB/T 8163 20 | GB/T 12459 | 注2 | 0 | 2016/07/21 | 0 | 2016/07/21 | 0
740 | 2 | 740 | P10C7 | 异径管(偏心) | 异径管(同心) | 350 | 800 | BE |  | GB/T 3274 Q235B | GB/T 13401 | 注2 | 0 | 2016/07/21 | 0 | 2016/07/21 | 0
741 | 2 | 741 | P10C7 | 异径管(同心) | 异径管(偏心) | 350 | 800 | BE |  | GB/T 3274 Q235B | GB/T 13401 | 注2 | 0 | 2016/07/21 | 0 | 2016/07/21 | 0
742 | 2 | 742 | P10C7 | 异径管(偏心) | 等径三通 | 15 | 300 | BE |  | GB/T 8163 20 | GB/T 12459 | 注2 | 0 | 2016/07/21 | 0 | 2016/07/21 | 0
743 | 2 | 743 | P10C7 | 等径三通 | 异径三通 | 15 | 300 | BE |  | GB/T 8163 20 | GB/T 12459 | 注2 | 0 | 2016/07/21 | 0 | 2016/07/21 | 0
744 | 2 | 744 | P10C7 | 异径三通 | 等径三通 | 350 | 800 | BE |  | GB/T 3274 Q235B | GB/T 13401 | 注2 | 0 | 2016/07/21 | 0 | 2016/07/21 | 0
745 | 2 | 745 | P10C7 | 等径三通 | 异径三通 | 350 | 800 | BE |  | GB/T 3274 Q235B | GB/T 13401 | 注2 | 0 | 2016/07/21 | 0 | 2016/07/21 | 0
746 | 2 | 746 | P10C7 | 法兰 FLANGES | 对焊法兰 | 15 | 800 | WN-RF | PN10 | NB/T 47008 20 | GB/T 9115 | 注2 | 0 | 2016/07/21 | 0 | 2016/07/21 | 0
747 | 2 | 747 | P10C7 | 对焊法兰 | 法兰盖 | 15 | 800 | BL-RF | PN10 | GB/T 3274 Q235B | GB/T 9123 |  | 0 | 2016/07/21 | 0 | 2016/07/21 | 0
748 | 2 | 748 | P10C7 | 垫片 GASKETS | 非金属平垫片 | 15 | 800 | RF | PN10 | EPDM | GB/T 9126,GB/T 9129 |  | 0 | 2016/07/21 | 0 | 2016/07/21 | 0
749 | 2 | 749 | P10C7 | 紧固件 BOLTINGS | 全螺纹螺柱/两个大六角螺母/垫圈 | 15 | 800 |  |  | 35CrMoA/35/300HV | GB/T 9125,GB/T 97 |  | 0 | 2016/07/21 | 0 | 2016/07/21 | 0
750 | 2 | 750 | P10C7 | 阀门 VALVES | 闸阀 | 15 | 40 | RF | PN10 | NB/T 47010 S30408阀体 | Z41H-10P |  | 0 | 2016/07/21 | 0 | 2016/07/21 | 0
751 | 2 | 751 | P10C7 | 闸阀 | 闸阀 | 50 | 450 | RF | PN10 | GB/T 12230 CF8阀体 | Z41H-10P |  | 0 | 2016/07/21 | 0 | 2016/07/21 | 0
752 | 2 | 752 | P10C7 | 闸阀 | 闸阀 | 500 | 800 | RF | PN10 | GB/T 12230 CF8阀体 | Z541H-10P |  | 0 | 2016/07/21 | 0 | 2016/07/21 | 0
753 | 2 | 753 | P10C7 | 闸阀 | 闸阀 | 300 | 800 | RF | PN10 | GB/T 12230 CF8阀体 | Z941H-10P |  | 0 | 2016/07/21 | 0 | 2016/07/21 | 0
754 | 2 | 754 | P10C7 | 闸阀 | 升降式止回阀 | 15 | 40 | RF | PN10 | NB/T 47010 S30408阀体 | H41H-10P | 注4 | 0 | 2016/07/21 | 0 | 2016/07/21 | 0
755 | 2 | 755 | P10C7 | 升降式止回阀 | 旋启式止回阀 | 50 | 800 | RF | PN10 | GB/T 12230 CF8阀体 | H44H-10P | 注6 | 0 | 2016/07/21 | 0 | 2016/07/21 | 0
756 | 2 | 756 | P10C7 | 旋启式止回阀 | 升降式止回阀 | 15 | 40 | RF | PN10 | NB/T 47010 S30408阀体 | H42H-10P | 注5 | 0 | 2016/07/21 | 0 | 2016/07/21 | 0
757 | 2 | 757 | P10C7 | 升降式止回阀 | 升降式止回阀 | 50 | 200 | RF | PN10 | GB/T 12230 CF8阀体 | H42H-10P | 注5 | 0 | 2016/07/21 | 0 | 2016/07/21 | 0
758 | 2 | 758 | P10C7 | 升降式止回阀 | 球阀 | 15 | 50 | FNPT | PN10 | NB/T 47010 S30408阀体 | Q11F-10P |  | 0 | 2016/07/21 | 0 | 2016/07/21 | 0
759 | 2 | 759 | P10C7 | 球阀 | 球阀 | 15 | 40 | RF | PN10 | NB/T 47010 S30408阀体 | Q41F-10P |  | 0 | 2016/07/21 | 0 | 2016/07/21 | 0
760 | 2 | 760 | P10C7 | 球阀 | 球阀 | 50 | 125 | RF | PN10 | GB/T 12230 CF8阀体 | Q41F-10P |  | 0 | 2016/07/21 | 0 | 2016/07/21 | 0
761 | 2 | 761 | P10C7 | 球阀 | 球阀 | 150 | 300 | RF | PN10 | GB/T 12230 CF8阀体 | Q347F-10P |  | 0 | 2016/07/21 | 0 | 2016/07/21 | 0
762 | 2 | 762 | P10C7 | 球阀 | 球阀 | 100 | 300 | RF | PN10 | GB/T 12230 CF8阀体 | Q941F-10P |  | 0 | 2016/07/21 | 0 | 2016/07/21 | 0
763 | 2 | 763 | P10P7 | 管子 PIPES | 非金属管 | 25 | 1200 | PE | 1.0MPa | FRP | HG/T 21633 长丝缠绕 |  | 0 | 2016/07/21 | 0 | 2016/07/21 | 0
764 | 2 | 764 | P10P7 | 管件 FITTINGS | 45°弯头 | 25 | 1200 | PE | 1.0MPa | FRP | HG/T 21633 | 注2 | 0 | 2016/07/21 | 0 | 2016/07/21 | 0
765 | 2 | 765 | P10P7 | 45°弯头 | 90°弯头 | 25 | 1200 | PE | 1.0MPa | FRP | HG/T 21633 | 注2 | 0 | 2016/07/21 | 0 | 2016/07/21 | 0
766 | 2 | 766 | P10P7 | 90°弯头 | 45°弯头 | 200 | 1200 | PE | 1.0MPa | FRP | HG/T 21633 | 注2 | 0 | 2016/07/21 | 0 | 2016/07/21 | 0
767 | 2 | 767 | P10P7 | 45°弯头 | 90°弯头 | 200 | 1200 | PE | 1.0MPa | FRP | HG/T 21633 | 注2 | 0 | 2016/07/21 | 0 | 2016/07/21 | 0
768 | 2 | 768 | P10P7 | 90°弯头 | 异径管(同心) | 25 | 1200 | PE | 1.0MPa | FRP | HG/T 21633 | 注2 | 0 | 2016/07/21 | 0 | 2016/07/21 | 0
769 | 2 | 769 | P10P7 | 异径管(同心) | 异径管(偏心) | 25 | 1200 | PE | 1.0MPa | FRP | HG/T 21633 | 注2 | 0 | 2016/07/21 | 0 | 2016/07/21 | 0
770 | 2 | 770 | P10P7 | 异径管(偏心) | 等径三通 | 25 | 1200 | PE | 1.0MPa | FRP | HG/T 21633 | 注2 | 0 | 2016/07/21 | 0 | 2016/07/21 | 0
771 | 2 | 771 | P10P7 | 等径三通 | 异径三通 | 25 | 1200 | PE | 1.0MPa | FRP | HG/T 21633 | 注2 | 0 | 2016/07/21 | 0 | 2016/07/21 | 0
772 | 2 | 772 | P10P7 | 法兰 FLANGES | 板式平焊法兰 | 25 | 1200 | PL-FF | PN10 | FRP |  |  | 0 | 2016/07/21 | 0 | 2016/07/21 | 0
773 | 2 | 773 | P10P7 | 板式平焊法兰 | 法兰盖 | 25 | 1200 | BL-FF | PN10 | FRP |  |  | 0 | 2016/07/21 | 0 | 2016/07/21 | 0
774 | 2 | 774 | P10P7 | 垫片 GASKETS | 非金属平垫片 | 25 | 1200 | FF | PN10 | EPDM | GB/T 9126,GB/T 9129 | 或ePTFE | 0 | 2016/07/21 | 0 | 2016/07/21 | 0
775 | 2 | 775 | P10P7 | 紧固件 BOLTINGS | 全螺纹螺柱/两个大六角螺母/垫圈 | 25 | 1200 |  |  | 35CrMoA/35/300HV | GB/T 9125,GB/T 97 |  | 0 | 2016/07/21 | 0 | 2016/07/21 | 0
776 | 2 | 776 | P10P7 | 阀门 VALVES | 截止阀 | 25 | 40 | FF | PN10 | 钛合金阀体 | J41W-10Ti |  | 0 | 2016/07/21 | 0 | 2016/07/21 | 0
777 | 2 | 777 | P10P7 | 截止阀 | 截止阀 | 50 | 150 | FF | PN10 | 铸钛合金阀体 | J41W-10Ti |  | 0 | 2016/07/21 | 0 | 2016/07/21 | 0
778 | 2 | 778 | P10P7 | 截止阀 | 截止阀 | 200 | 300 | FF | PN10 | 铸钛合金阀体 | J541W-10Ti |  | 0 | 2016/07/21 | 0 | 2016/07/21 | 0
779 | 2 | 779 | P10P7 | 截止阀 | 截止阀 | 25 | 300 | FF | PN10 | 钢衬氟塑料 | J41W-10CF |  | 0 | 2016/07/21 | 0 | 2016/07/21 | 0
780 | 2 | 780 | P10P7 | 截止阀 | 旋启式止回阀 | 50 | 150 | FF | PN10 | FRP阀体 | H44F-10FRP | 注6 | 0 | 2016/07/21 | 0 | 2016/07/21 | 0
781 | 2 | 781 | P10P7 | 旋启式止回阀 | 旋启式止回阀 | 50 | 500 | FF | PN10 | 钢衬氟塑料 | H44S-10CF | 注6 | 0 | 2016/07/21 | 0 | 2016/07/21 | 0
782 | 2 | 782 | P10P7 | 旋启式止回阀 | 蝶式止回阀 | 100 | 600 | FF | PN10 | 钢衬胶 | H47J-10C |  | 0 | 2016/07/21 | 0 | 2016/07/21 | 0
783 | 2 | 783 | P10P7 | 蝶式止回阀 | 升降式止回阀 | 25 | 100 | FF | PN10 | PP阀体 | H42X-10PP | 注5 | 0 | 2016/07/21 | 0 | 2016/07/21 | 0
784 | 2 | 784 | P10P7 | 升降式止回阀 | 球阀 | 25 | 150 | FF | PN10 | FRP阀体 | Q41F-10FRP |  | 0 | 2016/07/21 | 0 | 2016/07/21 | 0
785 | 2 | 785 | P10P7 | 球阀 | 球阀 | 25 | 150 | FF | PN10 | 钢衬氟塑料 | Q41W-10CF |  | 0 | 2016/07/21 | 0 | 2016/07/21 | 0
786 | 2 | 786 | P10P7 | 球阀 | 球阀 | 200 | 300 | FF | PN10 | 钢衬氟塑料 | Q347W-10CF |  | 0 | 2016/07/21 | 0 | 2016/07/21 | 0
787 | 2 | 787 | P10P7 | 球阀 | 球阀 | 100 | 300 | FF | PN10 | 钢衬氟塑料 | Q941W-10CF |  | 0 | 2016/07/21 | 0 | 2016/07/21 | 0
788 | 2 | 788 | P10P7 | 球阀 | 球阀 | 25 | 125 | FF | PN10 | 钢衬聚烯烃 | Q41W-10CP |  | 0 | 2016/07/21 | 0 | 2016/07/21 | 0
789 | 2 | 789 | P10P7 | 球阀 | 球阀 | 150 | 300 | FF | PN10 | 钢衬聚烯烃 | Q347W-10CP |  | 0 | 2016/07/21 | 0 | 2016/07/21 | 0
790 | 2 | 790 | P10P7 | 球阀 | 球阀 | 100 | 300 | FF | PN10 | 钢衬聚烯烃 | Q941W-10CP |  | 0 | 2016/07/21 | 0 | 2016/07/21 | 0
791 | 2 | 791 | P10P7 | 球阀 | 蝶阀 | 40 | 150 | FF | PN10 | 钢衬氟塑料 | D41W-10CF |  | 0 | 2016/07/21 | 0 | 2016/07/21 | 0
792 | 2 | 792 | P10P7 | 蝶阀 | 蝶阀 | 700 | 1200 | FF | PN10 | 钢衬氟塑料 | D341W-10CF |  | 0 | 2016/07/21 | 0 | 2016/07/21 | 0
793 | 2 | 793 | P10P7 | 蝶阀 | 蝶阀 | 700 | 1200 | FF | PN10 | 钢衬氟塑料 | D941W-10CF |  | 0 | 2016/07/21 | 0 | 2016/07/21 | 0
794 | 2 | 794 | P10P7 | 蝶阀 | 蝶阀 | 40 | 150 | WF | PN10 | 钢衬氟塑料 | D71W-10CF |  | 0 | 2016/07/21 | 0 | 2016/07/21 | 0
795 | 2 | 795 | P10P7 | 蝶阀 | 蝶阀 | 200 | 600 | WF | PN10 | 钢衬氟塑料 | D371W-10CF |  | 0 | 2016/07/21 | 0 | 2016/07/21 | 0
796 | 2 | 796 | P10P7 | 蝶阀 | 蝶阀 | 300 | 600 | WF | PN10 | 钢衬氟塑料 | D971W-10CF |  | 0 | 2016/07/21 | 0 | 2016/07/21 | 0
797 | 2 | 797 | P10P7 | 蝶阀 | 蝶阀 | 40 | 150 | FF | PN10 | 钢衬聚烯烃 | D41W-10CP |  | 0 | 2016/07/21 | 0 | 2016/07/21 | 0
798 | 2 | 798 | P10P7 | 蝶阀 | 蝶阀 | 700 | 1200 | FF | PN10 | 钢衬聚烯烃 | D341W-10CP |  | 0 | 2016/07/21 | 0 | 2016/07/21 | 0
799 | 2 | 799 | P10P7 | 蝶阀 | 蝶阀 | 700 | 1200 | FF | PN10 | 钢衬聚烯烃 | D941W-10CP |  | 0 | 2016/07/21 | 0 | 2016/07/21 | 0
800 | 2 | 800 | P10P7 | 蝶阀 | 蝶阀 | 40 | 150 | WF | PN10 | 钢衬聚烯烃 | D71W-10CP |  | 0 | 2016/07/21 | 0 | 2016/07/21 | 0
801 | 2 | 801 | P10P7 | 蝶阀 | 蝶阀 | 200 | 600 | WF | PN10 | 钢衬聚烯烃 | D371W-10CP |  | 0 | 2016/07/21 | 0 | 2016/07/21 | 0
802 | 2 | 802 | P10P7 | 蝶阀 | 蝶阀 | 300 | 600 | WF | PN10 | 钢衬聚烯烃 | D971W-10CP |  | 0 | 2016/07/21 | 0 | 2016/07/21 | 0
803 | 2 | 803 | P10P7 | 蝶阀 | 隔膜阀 | 25 | 300 | FF | PN10 | 钢衬聚烯烃 | G41W-10CP |  | 0 | 2016/07/21 | 0 | 2016/07/21 | 0
804 | 2 | 804 | P10P7 | 隔膜阀 | 隔膜阀 | 25 | 300 | FF | PN10 | 钢衬聚烯烃 | G45W-10CP |  | 0 | 2016/07/21 | 0 | 2016/07/21 | 0
805 | 2 | 805 | P10P7 | 隔膜阀 | 隔膜阀 | 25 | 300 | FF | PN10 | PVC-U阀体 | G41F-10UPVC |  | 0 | 2016/07/21 | 0 | 2016/07/21 | 0
806 | 2 | 806 | P10P7 | 隔膜阀 | 隔膜阀 | 25 | 300 | FF | PN10 | 钢衬氟塑料 | G41W-10CF |  | 0 | 2016/07/21 | 0 | 2016/07/21 | 0
807 | 2 | 807 | P10P7 | 隔膜阀 | 隔膜阀 | 25 | 300 | FF | PN10 | 钢衬氟塑料 | G45W-10CF |  | 0 | 2016/07/21 | 0 | 2016/07/21 | 0
808 | 2 | 808 | P10P7 | 隔膜阀 | 排气阀 | 15 | 200 | FF | PN10 | 钢衬氟塑料 |  |  | 0 | 2016/07/21 | 0 | 2016/07/21 | 0
809 | 2 | 809 | P10S7 | 管子 PIPES | 无缝钢管 | 100 | 400 | BE |  | 022Cr17Ni12Mo2(AP) | GB/T 14976 |  | 0 | 2016/07/21 | 0 | 2016/07/21 | 0
810 | 2 | 810 | P10S7 | 无缝钢管 | 钢板卷焊管 | 450 | 900 | BE |  | GB/T 4237 022Cr17Ni12Mo2(AP) | GB 50235 |  | 0 | 2016/07/21 | 0 | 2016/07/21 | 0
811 | 2 | 811 | P10S7 | 管件 FITTINGS | 45°弯头(长半径) | 100 | 400 | BE |  | GB/T 14976 022Cr17Ni12Mo2(AP) | GB/T 12459 | 注2 | 0 | 2016/07/21 | 0 | 2016/07/21 | 0
812 | 2 | 812 | P10S7 | 45°弯头(长半径) | 90°弯头(长半径) | 100 | 400 | BE |  | GB/T 14976 022Cr17Ni12Mo2(AP) | GB/T 12459 | 注2 | 0 | 2016/07/21 | 0 | 2016/07/21 | 0
813 | 2 | 813 | P10S7 | 90°弯头(长半径) | 90°弯头(短半径) | 100 | 400 | BE |  | GB/T 14976 022Cr17Ni12Mo2(AP) | GB/T 12459 | 注2,3 | 0 | 2016/07/21 | 0 | 2016/07/21 | 0
814 | 2 | 814 | P10S7 | 90°弯头(短半径) | 45°弯头 | 450 | 900 | BE |  | GB/T 4237 022Cr17Ni12Mo2(AP) | 参照GB/T 13401 钢板卷焊 | 注2 | 0 | 2016/07/21 | 0 | 2016/07/21 | 0
815 | 2 | 815 | P10S7 | 45°弯头 | 90°弯头 | 450 | 900 | BE |  | GB/T 4237 022Cr17Ni12Mo2(AP) | 参照GB/T 13401 钢板卷焊 | 注2 | 0 | 2016/07/21 | 0 | 2016/07/21 | 0
816 | 2 | 816 | P10S7 | 90°弯头 | 异径管(同心) | 100 | 400 | BE |  | GB/T 14976 022Cr17Ni12Mo2(AP) | GB/T 12459 | 注2 | 0 | 2016/07/21 | 0 | 2016/07/21 | 0
817 | 2 | 817 | P10S7 | 异径管(同心) | 异径管(偏心) | 100 | 400 | BE |  | GB/T 14976 022Cr17Ni12Mo2(AP) | GB/T 12459 | 注2 | 0 | 2016/07/21 | 0 | 2016/07/21 | 0
818 | 2 | 818 | P10S7 | 异径管(偏心) | 异径管(同心) | 450 | 900 | BE |  | GB/T 4237 022Cr17Ni12Mo2(AP) | 参照GB/T 13401 钢板卷焊 | 注2 | 0 | 2016/07/21 | 0 | 2016/07/21 | 0
819 | 2 | 819 | P10S7 | 异径管(同心) | 异径管(偏心) | 450 | 900 | BE |  | GB/T 4237 022Cr17Ni12Mo2(AP) | 参照GB/T 13401 钢板卷焊 | 注2 | 0 | 2016/07/21 | 0 | 2016/07/21 | 0
820 | 2 | 820 | P10S7 | 异径管(偏心) | 等径三通 | 100 | 400 | BE |  | GB/T 14976 022Cr17Ni12Mo2(AP) | GB/T 12459 | 注2 | 0 | 2016/07/21 | 0 | 2016/07/21 | 0
821 | 2 | 821 | P10S7 | 等径三通 | 异径三通 | 100 | 400 | BE |  | GB/T 14976 022Cr17Ni12Mo2(AP) | GB/T 12459 | 注2 | 0 | 2016/07/21 | 0 | 2016/07/21 | 0
822 | 2 | 822 | P10S7 | 异径三通 | 等径三通 | 450 | 900 | BE |  | GB/T 4237 022Cr17Ni12Mo2(AP) | 参照GB/T 13401 钢板卷焊 | 注2 | 0 | 2016/07/21 | 0 | 2016/07/21 | 0
823 | 2 | 823 | P10S7 | 等径三通 | 异径三通 | 450 | 900 | BE |  | GB/T 4237 022Cr17Ni12Mo2(AP) | 参照GB/T 13401 钢板卷焊 | 注2 | 0 | 2016/07/21 | 0 | 2016/07/21 | 0
824 | 2 | 824 | P10S7 | 法兰 FLANGES | 对焊法兰 | 100 | 900 | WN-RF | PN10 | NB/T 47010 S31603 | GB/T 9115 | 注2 | 0 | 2016/07/21 | 0 | 2016/07/21 | 0
825 | 2 | 825 | P10S7 | 对焊法兰 | 带颈对焊夹套法兰(异径) | 100 | 900 | JWN-RF | PN10 | NB/T 47010 S31603 | HG/T 20592 |  | 0 | 2016/07/21 | 0 | 2016/07/21 | 0
826 | 2 | 826 | P10S7 | 带颈对焊夹套法兰(异径) | 法兰盖 | 100 | 900 | BL-RF | PN10 | NB/T 47010 S31603 | GB/T 9123 |  | 0 | 2016/07/21 | 0 | 2016/07/21 | 0
827 | 2 | 827 | P10S7 | 垫片 GASKETS | 非金属平垫片 | 100 | 900 | RF | PN10 | RPTFE | GB/T 9126,GB/T 9129 |  | 0 | 2016/07/21 | 0 | 2016/07/21 | 0
828 | 2 | 828 | P10S7 | 紧固件 BOLTINGS | 全螺纹螺柱/两个大六角螺母/垫圈 | 100 | 900 |  |  | 35CrMoA/35/300HV | GB/T 9125,GB/T 97 |  | 0 | 2016/07/21 | 0 | 2016/07/21 | 0
829 | 2 | 829 | P10S7 | 阀门 VALVES | 闸阀 | 100 | 450 | RF | PN10 | GB/T 12230 CF3M阀体 | Z41W-10R |  | 0 | 2016/07/21 | 0 | 2016/07/21 | 0
830 | 2 | 830 | P10S7 | 闸阀 | 闸阀 | 500 | 900 | RF | PN10 | GB/T 12230 CF3M阀体 | Z541W-10R |  | 0 | 2016/07/21 | 0 | 2016/07/21 | 0
831 | 2 | 831 | P10S7 | 闸阀 | 闸阀 | 300 | 900 | RF | PN10 | GB/T 12230 CF3M阀体 | Z941W-10R |  | 0 | 2016/07/21 | 0 | 2016/07/21 | 0
832 | 2 | 832 | P10S7 | 闸阀 | 闸阀 | 100 | 450 | RF | PN10 | 钢衬氟塑料 | Z41W-10CF |  | 0 | 2016/07/21 | 0 | 2016/07/21 | 0
833 | 2 | 833 | P10S7 | 闸阀 | 闸阀 | 500 | 900 | RF | PN10 | 钢衬氟塑料 | Z541W-10CF |  | 0 | 2016/07/21 | 0 | 2016/07/21 | 0
834 | 2 | 834 | P10S7 | 闸阀 | 闸阀 | 300 | 900 | RF | PN10 | 钢衬氟塑料 | Z941W-10CF |  | 0 | 2016/07/21 | 0 | 2016/07/21 | 0
835 | 2 | 835 | P10S7 | 闸阀 | 球阀 | 100 | 100 | RF | PN10 | GB/T 12230 CF3M阀体 | Q41W-10R |  | 0 | 2016/07/21 | 0 | 2016/07/21 | 0
836 | 2 | 836 | P10S7 | 球阀 | 球阀 | 125 | 300 | RF | PN10 | GB/T 12230 CF3M阀体 | Q347W-10R |  | 0 | 2016/07/21 | 0 | 2016/07/21 | 0
837 | 2 | 837 | P10S7 | 球阀 | 球阀 | 100 | 300 | RF | PN10 | GB/T 12230 CF3M阀体 | Q941W-10R |  | 0 | 2016/07/21 | 0 | 2016/07/21 | 0
838 | 2 | 838 | P10S7 | 球阀 | 球阀 | 100 | 100 | RF | PN10 | 钢衬氟塑料 | Q41W-10CF |  | 0 | 2016/07/21 | 0 | 2016/07/21 | 0
839 | 2 | 839 | P10S7 | 球阀 | 球阀 | 125 | 300 | RF | PN10 | 钢衬氟塑料 | Q347W-10CF |  | 0 | 2016/07/21 | 0 | 2016/07/21 | 0
840 | 2 | 840 | P10S7 | 球阀 | 球阀 | 100 | 300 | RF | PN10 | 钢衬氟塑料 | Q941W-10CF |  | 0 | 2016/07/21 | 0 | 2016/07/21 | 0
841 | 2 | 841 | P10S7 | 球阀 | 蝶阀 | 350 | 900 | RF | PN10 | GB/T 12230 CF3M阀体 | D341W-10R |  | 0 | 2016/07/21 | 0 | 2016/07/21 | 0
842 | 2 | 842 | P10S7 | 蝶阀 | 蝶阀 | 350 | 900 | RF | PN10 | GB/T 12230 CF3M阀体 | D941W-10R |  | 0 | 2016/07/21 | 0 | 2016/07/21 | 0
843 | 2 | 843 | P10S7 | 蝶阀 | 蝶阀 | 350 | 900 | RF | PN10 | 钢衬氟塑料 | D341W-10CF |  | 0 | 2016/07/21 | 0 | 2016/07/21 | 0
844 | 2 | 844 | P10S7 | 蝶阀 | 蝶阀 | 350 | 900 | RF | PN10 | 钢衬氟塑料 | D941W-10CF |  | 0 | 2016/07/21 | 0 | 2016/07/21 | 0
845 | 2 | 845 | P10S7 | 蝶阀 | 蝶阀 | 100 | 300 | WF | PN10 | GB/T 12230 CF3M阀体 | D371W-10R |  | 0 | 2016/07/21 | 0 | 2016/07/21 | 0
846 | 2 | 846 | P10S7 | 蝶阀 | 蝶阀 | 300 | 300 | WF | PN10 | GB/T 12230 CF3M阀体 | D971W-10R |  | 0 | 2016/07/21 | 0 | 2016/07/21 | 0
847 | 2 | 847 | P10S7 | 蝶阀 | 蝶阀 | 100 | 300 | WF | PN10 | 钢衬氟塑料 | D371W-10CF |  | 0 | 2016/07/21 | 0 | 2016/07/21 | 0
848 | 2 | 848 | P10S7 | 蝶阀 | 蝶阀 | 300 | 300 | WF | PN10 | 钢衬氟塑料 | D971W-10CF |  | 0 | 2016/07/21 | 0 | 2016/07/21 | 0
849 | 2 | 849 | P16C7 | 管子 PIPES | 无缝钢管 | 15 | 300 | BE |  | 20 | GB/T 8163 |  | 0 | 2016/07/21 | 0 | 2016/07/21 | 0
850 | 2 | 850 | P16C7 | 无缝钢管 | 直缝埋弧焊(SAWL)钢管 | 350 | 600 | BE |  | Q235B | GB/T 3091 |  | 0 | 2016/07/21 | 0 | 2016/07/21 | 0
851 | 2 | 851 | P16C7 | 短管 NIPPLES | 短管(L=100mm) | 15 | 40 | BE×BE | Sch.80 | GB/T 8163 20 | HG/T 20553 (Ⅰa) |  | 0 | 2016/07/21 | 0 | 2016/07/21 | 0
852 | 2 | 852 | P16C7 | 短管(L=100mm) | 短管(L=100mm) | 15 | 40 | MNPT×MNPT | Sch.160 | GB/T 8163 20 | HG/T 20553 (Ⅰa) |  | 0 | 2016/07/21 | 0 | 2016/07/21 | 0
853 | 2 | 853 | P16C7 | 短管(L=100mm) | 短管(L=100mm) | 15 | 40 | BE×MNPT | Sch.160 | GB/T 8163 20 | HG/T 20553 (Ⅰa) |  | 0 | 2016/07/21 | 0 | 2016/07/21 | 0
854 | 2 | 854 | P16C7 | 管件 FITTINGS | 45°弯头(长半径) | 15 | 300 | BE |  | GB/T 8163 20 | GB/T 12459 | 注2 | 0 | 2016/07/21 | 0 | 2016/07/21 | 0
855 | 2 | 855 | P16C7 | 45°弯头(长半径) | 90°弯头(长半径) | 15 | 300 | BE |  | GB/T 8163 20 | GB/T 12459 | 注2 | 0 | 2016/07/21 | 0 | 2016/07/21 | 0
856 | 2 | 856 | P16C7 | 90°弯头(长半径) | 90°弯头(短半径) | 25 | 300 | BE |  | GB/T 8163 20 | GB/T 12459 | 注2,3 | 0 | 2016/07/21 | 0 | 2016/07/21 | 0
857 | 2 | 857 | P16C7 | 90°弯头(短半径) | 45°弯头(长半径) | 350 | 600 | BE |  | GB/T 3274 Q235B | GB/T 13401 | 注2 | 0 | 2016/07/21 | 0 | 2016/07/21 | 0
858 | 2 | 858 | P16C7 | 45°弯头(长半径) | 90°弯头(长半径) | 350 | 600 | BE |  | GB/T 3274 Q235B | GB/T 13401 | 注2 | 0 | 2016/07/21 | 0 | 2016/07/21 | 0
859 | 2 | 859 | P16C7 | 90°弯头(长半径) | 90°弯头(短半径) | 350 | 600 | BE |  | GB/T 3274 Q235B | GB/T 13401 | 注2,3 | 0 | 2016/07/21 | 0 | 2016/07/21 | 0
860 | 2 | 860 | P16C7 | 90°弯头(短半径) | 异径管(同心) | 15 | 300 | BE |  | GB/T 8163 20 | GB/T 12459 | 注2 | 0 | 2016/07/21 | 0 | 2016/07/21 | 0
861 | 2 | 861 | P16C7 | 异径管(同心) | 异径管(偏心) | 15 | 300 | BE |  | GB/T 8163 20 | GB/T 12459 | 注2 | 0 | 2016/07/21 | 0 | 2016/07/21 | 0
862 | 2 | 862 | P16C7 | 异径管(偏心) | 异径管(同心) | 350 | 600 | BE |  | GB/T 3274 Q235B | GB/T 13401 | 注2 | 0 | 2016/07/21 | 0 | 2016/07/21 | 0
863 | 2 | 863 | P16C7 | 异径管(同心) | 异径管(偏心) | 350 | 600 | BE |  | GB/T 3274 Q235B | GB/T 13401 | 注2 | 0 | 2016/07/21 | 0 | 2016/07/21 | 0
864 | 2 | 864 | P16C7 | 异径管(偏心) | 等径三通 | 15 | 300 | BE |  | GB/T 8163 20 | GB/T 12459 | 注2 | 0 | 2016/07/21 | 0 | 2016/07/21 | 0
865 | 2 | 865 | P16C7 | 等径三通 | 异径三通 | 15 | 300 | BE |  | GB/T 8163 20 | GB/T 12459 | 注2 | 0 | 2016/07/21 | 0 | 2016/07/21 | 0
866 | 2 | 866 | P16C7 | 异径三通 | 等径三通 | 350 | 600 | BE |  | GB/T 3274 Q235B | GB/T 13401 | 注2 | 0 | 2016/07/21 | 0 | 2016/07/21 | 0
867 | 2 | 867 | P16C7 | 等径三通 | 异径三通 | 350 | 600 | BE |  | GB/T 3274 Q235B | GB/T 13401 | 注2 | 0 | 2016/07/21 | 0 | 2016/07/21 | 0
868 | 2 | 868 | P16C7 | 法兰 FLANGES | 对焊法兰 | 15 | 600 | WN-RF | PN16 | NB/T 47008 20 | GB/T 9115 | 注2 | 0 | 2016/07/21 | 0 | 2016/07/21 | 0
869 | 2 | 869 | P16C7 | 对焊法兰 | 法兰盖 | 15 | 600 | BL-RF | PN16 | NB/T 47008 20 | GB/T 9123 |  | 0 | 2016/07/21 | 0 | 2016/07/21 | 0
870 | 2 | 870 | P16C7 | 垫片 GASKETS | 非金属平垫片 | 15 | 600 | RF | PN16 | PTFE | GB/T 9126,GB/T 9129 |  | 0 | 2016/07/21 | 0 | 2016/07/21 | 0
871 | 2 | 871 | P16C7 | 紧固件 BOLTINGS | 全螺纹螺柱/两个大六角螺母/垫圈 | 15 | 600 |  |  | 35CrMoA/35/300HV | GB/T 9125,GB/T 97 |  | 0 | 2016/07/21 | 0 | 2016/07/21 | 0
872 | 2 | 872 | P16C7 | 阀门 VALVES | 闸阀 | 15 | 40 | RF | PN16 | GB/T 12228 25阀体 | Z41H-16C 耐油垫片 |  | 0 | 2016/07/21 | 0 | 2016/07/21 | 0
873 | 2 | 873 | P16C7 | 闸阀 | 闸阀 | 50 | 400 | RF | PN16 | GB/T 12229 WCB阀体 | Z41H-16C 耐油垫片 |  | 0 | 2016/07/21 | 0 | 2016/07/21 | 0
874 | 2 | 874 | P16C7 | 闸阀 | 闸阀 | 450 | 600 | RF | PN16 | GB/T 12229 WCB阀体 | Z541H-16C 耐油垫片 |  | 0 | 2016/07/21 | 0 | 2016/07/21 | 0
875 | 2 | 875 | P16C7 | 闸阀 | 截止阀 | 15 | 40 | RF | PN16 | GB/T 12228 25阀体 | J41H-16C 耐油垫片 |  | 0 | 2016/07/21 | 0 | 2016/07/21 | 0
876 | 2 | 876 | P16C7 | 截止阀 | 截止阀 | 50 | 150 | RF | PN16 | GB/T 12229 WCB阀体 | J41H-16C 耐油垫片 |  | 0 | 2016/07/21 | 0 | 2016/07/21 | 0
877 | 2 | 877 | P16C7 | 截止阀 | 截止阀 | 200 | 300 | RF | PN16 | GB/T 12229 WCB阀体 | J541H-16C 耐油垫片 |  | 0 | 2016/07/21 | 0 | 2016/07/21 | 0
878 | 2 | 878 | P16C7 | 截止阀 | 截止阀 | 15 | 40 | FNPT | PN16 | GB/T 12228 25阀体 | J11H-16C 耐油垫片 |  | 0 | 2016/07/21 | 0 | 2016/07/21 | 0
879 | 2 | 879 | P16C7 | 截止阀 | 升降式止回阀 | 15 | 40 | RF | PN16 | GB/T 12228 25阀体 | H41H-16C 耐油垫片 | 注4 | 0 | 2016/07/21 | 0 | 2016/07/21 | 0
880 | 2 | 880 | P16C7 | 升降式止回阀 | 旋启式止回阀 | 50 | 600 | RF | PN16 | GB/T 12229 WCB阀体 | H44H-16C 耐油垫片 | 注6 | 0 | 2016/07/21 | 0 | 2016/07/21 | 0
881 | 2 | 881 | P16C7 | 旋启式止回阀 | 球阀 | 15 | 40 | FNPT | PN16 | GB/T 12228 25阀体 | Q11F-16C 防火防静电；耐油垫片 |  | 0 | 2016/07/21 | 0 | 2016/07/21 | 0
882 | 2 | 882 | P16C7 | 球阀 | 球阀 | 15 | 40 | RF | PN16 | GB/T 12228 25阀体 | Q41F-16C 防火防静电；耐油垫片 |  | 0 | 2016/07/21 | 0 | 2016/07/21 | 0
883 | 2 | 883 | P16C7 | 球阀 | 球阀 | 50 | 100 | RF | PN16 | GB/T 12229 WCB阀体 | Q41F-16C 防火防静电；耐油垫片 |  | 0 | 2016/07/21 | 0 | 2016/07/21 | 0
884 | 2 | 884 | P16C7 | 球阀 | 蝶阀 | 50 | 200 | WF | PN16 | GB/T 12229 WCB阀体 | D371F-16C 防火防静电；耐油垫片 |  | 0 | 2016/07/21 | 0 | 2016/07/21 | 0
885 | 2 | 885 | P16C7 | 蝶阀 | 蝶阀 | 250 | 600 | RF | PN16 | GB/T 12229 WCB阀体 | D341F-16C 防火防静电；耐油垫片 |  | 0 | 2016/07/21 | 0 | 2016/07/21 | 0
886 | 2 | 886 | P16S7 | 管子 PIPES | 无缝钢管 | 15 | 600 | BE |  | 06Cr19Ni10 | GB/T 14976 |  | 0 | 2016/07/21 | 0 | 2016/07/21 | 0
887 | 2 | 887 | P16S7 | 短管 NIPPLES | 短管(L=100mm) | 15 | 40 | BE×BE | Sch.40S | GB/T 14976 06Cr19Ni10 | HG/T 20553 (Ⅰa) |  | 0 | 2016/07/21 | 0 | 2016/07/21 | 0
888 | 2 | 888 | P16S7 | 短管(L=100mm) | 短管(L=100mm) | 15 | 40 | MNPT×MNPT | Sch.80S | GB/T 14976 06Cr19Ni10 | HG/T 20553 (Ⅰa) |  | 0 | 2016/07/21 | 0 | 2016/07/21 | 0
889 | 2 | 889 | P16S7 | 短管(L=100mm) | 短管(L=100mm) | 15 | 40 | BE×MNPT | Sch.80S | GB/T 14976 06Cr19Ni10 | HG/T 20553 (Ⅰa) |  | 0 | 2016/07/21 | 0 | 2016/07/21 | 0
890 | 2 | 890 | P16S7 | 管件 FITTINGS | 45°弯头(长半径) | 15 | 600 | BE |  | GB/T 14976 06Cr19Ni10 | GB/T 12459 | 注2 | 0 | 2016/07/21 | 0 | 2016/07/21 | 0
891 | 2 | 891 | P16S7 | 45°弯头(长半径) | 90°弯头(长半径) | 15 | 600 | BE |  | GB/T 14976 06Cr19Ni10 | GB/T 12459 | 注2 | 0 | 2016/07/21 | 0 | 2016/07/21 | 0
892 | 2 | 892 | P16S7 | 90°弯头(长半径) | 异径管(同心) | 15 | 600 | BE |  | GB/T 14976 06Cr19Ni10 | GB/T 12459 | 注2 | 0 | 2016/07/21 | 0 | 2016/07/21 | 0
893 | 2 | 893 | P16S7 | 异径管(同心) | 异径管(偏心) | 15 | 600 | BE |  | GB/T 14976 06Cr19Ni10 | GB/T 12459 | 注2 | 0 | 2016/07/21 | 0 | 2016/07/21 | 0
894 | 2 | 894 | P16S7 | 异径管(偏心) | 等径三通 | 15 | 600 | BE |  | GB/T 14976 06Cr19Ni10 | GB/T 12459 | 注2 | 0 | 2016/07/21 | 0 | 2016/07/21 | 0
895 | 2 | 895 | P16S7 | 等径三通 | 异径三通 | 15 | 600 | BE |  | GB/T 14976 06Cr19Ni10 | GB/T 12459 | 注2 | 0 | 2016/07/21 | 0 | 2016/07/21 | 0
896 | 2 | 896 | P16S7 | 法兰 FLANGES | 对焊法兰 | 15 | 600 | WN-RF | PN16 | NB/T 47010 S30408 | GB/T 9115 | 注2 | 0 | 2016/07/21 | 0 | 2016/07/21 | 0
897 | 2 | 897 | P16S7 | 对焊法兰 | 法兰盖 | 15 | 600 | BL-RF | PN16 | NB/T 47010 S30408 | GB/T 9123 |  | 0 | 2016/07/21 | 0 | 2016/07/21 | 0
898 | 2 | 898 | P16S7 | 垫片 GASKETS | 非金属平垫片 | 15 | 600 | RF | PN16 | PTFE | GB/T 9126,GB/T 9129 |  | 0 | 2016/07/21 | 0 | 2016/07/21 | 0
899 | 2 | 899 | P16S7 | 紧固件 BOLTINGS | 全螺纹螺柱/两个大六角螺母/垫圈 | 15 | 600 |  |  | 35CrMoA/35/300HV | GB/T 9125,GB/T 97 |  | 0 | 2016/07/21 | 0 | 2016/07/21 | 0
900 | 2 | 900 | P16S7 | 阀门 VALVES | 截止阀 | 15 | 40 | RF | PN16 | NB/T 47010 S30408阀体 | JY41W-16P |  | 0 | 2016/07/21 | 0 | 2016/07/21 | 0
901 | 2 | 901 | P16S7 | 截止阀 | 截止阀 | 50 | 150 | RF | PN16 | GB/T 12230 CF8阀体 | JY41W-16P |  | 0 | 2016/07/21 | 0 | 2016/07/21 | 0
902 | 2 | 902 | P16S7 | 截止阀 | 截止阀 | 200 | 300 | RF | PN16 | GB/T 12230 CF8阀体 | JYU541W-16P |  | 0 | 2016/07/21 | 0 | 2016/07/21 | 0
903 | 2 | 903 | P16S7 | 截止阀 | 升降式止回阀 | 15 | 40 | RF | PN16 | NB/T 47010 S30408阀体 | HY41W-16P | 注4 | 0 | 2016/07/21 | 0 | 2016/07/21 | 0
904 | 2 | 904 | P16S7 | 升降式止回阀 | 旋启式止回阀 | 50 | 600 | RF | PN16 | GB/T 12230 CF8阀体 | HY44W-16P | 注6 | 0 | 2016/07/21 | 0 | 2016/07/21 | 0
905 | 2 | 905 | P25C7 | 管子 PIPES | 无缝钢管 | 15 | 600 | BE |  | 20 | GB/T 8163 |  | 0 | 2016/07/21 | 0 | 2016/07/21 | 0
906 | 2 | 906 | P25C7 | 短管 NIPPLES | 短管(L=100mm) | 15 | 40 | BE×BE | Sch.80 | GB/T 8163 20 | HG/T 20553 (Ⅰa) |  | 0 | 2016/07/21 | 0 | 2016/07/21 | 0
907 | 2 | 907 | P25C7 | 短管(L=100mm) | 短管(L=100mm) | 15 | 40 | MNPT×MNPT | Sch.160 | GB/T 8163 20 | HG/T 20553 (Ⅰa) |  | 0 | 2016/07/21 | 0 | 2016/07/21 | 0
908 | 2 | 908 | P25C7 | 短管(L=100mm) | 短管(L=100mm) | 15 | 40 | BE×MNPT | Sch.160 | GB/T 8163 20 | HG/T 20553 (Ⅰa) |  | 0 | 2016/07/21 | 0 | 2016/07/21 | 0
909 | 2 | 909 | P25C7 | 管件 FITTINGS | 45°弯头(长半径) | 15 | 600 | BE |  | GB/T 8163 20 | GB/T 12459 | 注2 | 0 | 2016/07/21 | 0 | 2016/07/21 | 0
910 | 2 | 910 | P25C7 | 45°弯头(长半径) | 90°弯头(长半径) | 15 | 600 | BE |  | GB/T 8163 20 | GB/T 12459 | 注2 | 0 | 2016/07/21 | 0 | 2016/07/21 | 0
911 | 2 | 911 | P25C7 | 90°弯头(长半径) | 90°弯头(短半径) | 25 | 600 | BE |  | GB/T 8163 20 | GB/T 12459 | 注2,3 | 0 | 2016/07/21 | 0 | 2016/07/21 | 0
912 | 2 | 912 | P25C7 | 90°弯头(短半径) | 异径管(同心) | 15 | 600 | BE |  | GB/T 8163 20 | GB/T 12459 | 注2 | 0 | 2016/07/21 | 0 | 2016/07/21 | 0
913 | 2 | 913 | P25C7 | 异径管(同心) | 异径管(偏心) | 15 | 600 | BE |  | GB/T 8163 20 | GB/T 12459 | 注2 | 0 | 2016/07/21 | 0 | 2016/07/21 | 0
914 | 2 | 914 | P25C7 | 异径管(偏心) | 等径三通 | 15 | 600 | BE |  | GB/T 8163 20 | GB/T 12459 | 注2 | 0 | 2016/07/21 | 0 | 2016/07/21 | 0
915 | 2 | 915 | P25C7 | 等径三通 | 异径三通 | 15 | 600 | BE |  | GB/T 8163 20 | GB/T 12459 | 注2 | 0 | 2016/07/21 | 0 | 2016/07/21 | 0
916 | 2 | 916 | P25C7 | 法兰 FLANGES | 对焊法兰 | 15 | 600 | WN-M | PN25 | NB/T 47008 20 | GB/T 9115 | 注2 | 0 | 2016/07/21 | 0 | 2016/07/21 | 0
917 | 2 | 917 | P25C7 | 对焊法兰 | 对焊法兰 | 15 | 600 | WN-F | PN25 | NB/T 47008 20 | GB/T 9115 | 注2 | 0 | 2016/07/21 | 0 | 2016/07/21 | 0
918 | 2 | 918 | P25C7 | 对焊法兰 | 法兰盖 | 15 | 600 | BL-M | PN25 | NB/T 47008 20 | GB/T 9123 |  | 0 | 2016/07/21 | 0 | 2016/07/21 | 0
919 | 2 | 919 | P25C7 | 法兰盖 | 法兰盖 | 15 | 600 | BL-F | PN25 | NB/T 47008 20 | GB/T 9123 |  | 0 | 2016/07/21 | 0 | 2016/07/21 | 0
920 | 2 | 920 | P25C7 | 垫片 GASKETS | 缠绕垫 | 15 | 600 | MF | PN25 | 304+柔性石墨 | GB/T 4622 B0222 |  | 0 | 2016/07/21 | 0 | 2016/07/21 | 0
921 | 2 | 921 | P25C7 | 紧固件 BOLTINGS | 全螺纹螺柱/两个大六角螺母/垫圈 | 15 | 600 |  |  | 35CrMoA/35/300HV | GB/T 9125,GB/T 97 |  | 0 | 2016/07/21 | 0 | 2016/07/21 | 0
922 | 2 | 922 | P25C7 | 阀门 VALVES | 闸阀 | 15 | 40 | F | PN25 | GB/T 12228 A105阀体 | CZ40H-25 氨介质用 |  | 0 | 2016/07/21 | 0 | 2016/07/21 | 0
923 | 2 | 923 | P25C7 | 闸阀 | 闸阀 | 50 | 350 | F | PN25 | GB/T 12229 WCB阀体 | CZ40H-25 氨介质用 |  | 0 | 2016/07/21 | 0 | 2016/07/21 | 0
924 | 2 | 924 | P25C7 | 闸阀 | 闸阀 | 400 | 600 | F | PN25 | GB/T 12229 WCB阀体 | CZ440H-25 氨介质用 |  | 0 | 2016/07/21 | 0 | 2016/07/21 | 0
925 | 2 | 925 | P25C7 | 闸阀 | 截止阀 | 15 | 40 | F | PN25 | GB/T 12228 A105阀体 | J41H-25 氨介质用 |  | 0 | 2016/07/21 | 0 | 2016/07/21 | 0
926 | 2 | 926 | P25C7 | 截止阀 | 截止阀 | 50 | 150 | F | PN25 | GB/T 12229 WCB阀体 | J41H-25 氨介质用 |  | 0 | 2016/07/21 | 0 | 2016/07/21 | 0
927 | 2 | 927 | P25C7 | 截止阀 | 截止阀 | 200 | 300 | F | PN25 | GB/T 12229 WCB阀体 | J541H-25 氨介质用 |  | 0 | 2016/07/21 | 0 | 2016/07/21 | 0
928 | 2 | 928 | P25C7 | 截止阀 | 升降式止回阀 | 15 | 40 | F | PN25 | GB/T 12228 A105阀体 | H41H-25 氨介质用 | 注4 | 0 | 2016/07/21 | 0 | 2016/07/21 | 0
929 | 2 | 929 | P25C7 | 升降式止回阀 | 旋启式止回阀 | 50 | 300 | F | PN25 | GB/T 12229 WCB阀体 | H44H-25 氨介质用 | 注6 | 0 | 2016/07/21 | 0 | 2016/07/21 | 0
930 | 2 | 930 | P25C7 | 旋启式止回阀 | 球阀 | 15 | 40 | F | PN25 | GB/T 12228 A105阀体 | Q41F-25 氨介质用；防火防静电 |  | 0 | 2016/07/21 | 0 | 2016/07/21 | 0
931 | 2 | 931 | P25C7 | 球阀 | 球阀 | 50 | 100 | F | PN25 | GB/T 12229 WCB阀体 | Q41F-25 氨介质用；防火防静电 |  | 0 | 2016/07/21 | 0 | 2016/07/21 | 0
932 | 2 | 932 | P25C7 | 球阀 | 球阀 | 125 | 300 | F | PN25 | GB/T 12229 WCB阀体 | Q347F-25 氨介质用；防火防静电 |  | 0 | 2016/07/21 | 0 | 2016/07/21 | 0
933 | 2 | 933 | P40C7 | 管子 PIPES | 无缝钢管 | 50 | 600 | BE |  | 20 | GB/T 8163 |  | 0 | 2016/07/21 | 0 | 2016/07/21 | 0
934 | 2 | 934 | P40C7 | 管件 FITTINGS | 45°弯头(长半径) | 50 | 600 | BE |  | GB/T 8163 20 | GB/T 12459 | 注2 | 0 | 2016/07/21 | 0 | 2016/07/21 | 0
935 | 2 | 935 | P40C7 | 45°弯头(长半径) | 90°弯头(长半径) | 50 | 600 | BE |  | GB/T 8163 20 | GB/T 12459 | 注2 | 0 | 2016/07/21 | 0 | 2016/07/21 | 0
936 | 2 | 936 | P40C7 | 90°弯头(长半径) | 90°弯头(短半径) | 50 | 600 | BE |  | GB/T 8163 20 | GB/T 12459 | 注2,3 | 0 | 2016/07/21 | 0 | 2016/07/21 | 0
937 | 2 | 937 | P40C7 | 90°弯头(短半径) | 异径管(同心) | 50 | 600 | BE |  | GB/T 8163 20 | GB/T 12459 | 注2 | 0 | 2016/07/21 | 0 | 2016/07/21 | 0
938 | 2 | 938 | P40C7 | 异径管(同心) | 异径管(偏心) | 50 | 600 | BE |  | GB/T 8163 20 | GB/T 12459 | 注2 | 0 | 2016/07/21 | 0 | 2016/07/21 | 0
939 | 2 | 939 | P40C7 | 异径管(偏心) | 等径三通 | 50 | 600 | BE |  | GB/T 8163 20 | GB/T 12459 | 注2 | 0 | 2016/07/21 | 0 | 2016/07/21 | 0
940 | 2 | 940 | P40C7 | 等径三通 | 异径三通 | 50 | 600 | BE |  | GB/T 8163 20 | GB/T 12459 | 注2 | 0 | 2016/07/21 | 0 | 2016/07/21 | 0
941 | 2 | 941 | P40C7 | 法兰 FLANGES | 对焊法兰 | 50 | 600 | WN-RF | PN40 | NB/T 47008 20 | GB/T 9115 |  | 0 | 2016/07/21 | 0 | 2016/07/21 | 0
942 | 2 | 942 | P40C7 | 对焊法兰 | 对焊法兰 | 50 | 400 | WN-M | PN63 | NB/T 47008 20 | GB/T 9115 | 注11 | 0 | 2016/07/21 | 0 | 2016/07/21 | 0
943 | 2 | 943 | P40C7 | 对焊法兰 | 对焊法兰 | 50 | 400 | WN-F | PN63 | NB/T 47008 20 | GB/T 9115 | 注11 | 0 | 2016/07/21 | 0 | 2016/07/21 | 0
944 | 2 | 944 | P40C7 | 对焊法兰 | 对焊法兰 | 50 | 350 | WN-M | PN100 | NB/T 47008 20 | GB/T 9115 | 注11 | 0 | 2016/07/21 | 0 | 2016/07/21 | 0
945 | 2 | 945 | P40C7 | 对焊法兰 | 对焊法兰 | 50 | 350 | WN-F | PN100 | NB/T 47008 20 | GB/T 9115 | 注11 | 0 | 2016/07/21 | 0 | 2016/07/21 | 0
946 | 2 | 946 | P40C7 | 对焊法兰 | 法兰盖 | 50 | 600 | BL-RF | PN40 | NB/T 47008 20 | GB/T 9123 |  | 0 | 2016/07/21 | 0 | 2016/07/21 | 0
947 | 2 | 947 | P40C7 | 垫片 GASKETS | 非金属平垫片 | 50 | 600 | RF | PN40 | RPTFE | GB/T 9126,GB/T 9129 |  | 0 | 2016/07/21 | 0 | 2016/07/21 | 0
948 | 2 | 948 | P40C7 | 非金属平垫片 | 缠绕垫 | 50 | 400 | MF | PN63 | 304+柔性石墨 | GB/T 4622 B0222 | 注11 | 0 | 2016/07/21 | 0 | 2016/07/21 | 0
949 | 2 | 949 | P40C7 | 缠绕垫 | 缠绕垫 | 50 | 350 | MF | PN100 | 304+柔性石墨 | GB/T 4622 B0222 | 注11 | 0 | 2016/07/21 | 0 | 2016/07/21 | 0
950 | 2 | 950 | P40C7 | 紧固件 BOLTINGS | 等长双头螺柱/1型六角螺母/垫圈 | 50 | 600 |  |  | 8.8/8/300HV | GB/T 9125,GB/T 97 |  | 0 | 2016/07/21 | 0 | 2016/07/21 | 0
951 | 2 | 951 | P40C7 | 阀门 VALVES | 闸阀 | 50 | 300 | RF | PN40 | GB/T 12229 WCB阀体 | Z41H-40 |  | 0 | 2016/07/21 | 0 | 2016/07/21 | 0
952 | 2 | 952 | P40C7 | 闸阀 | 闸阀 | 350 | 600 | RF | PN40 | GB/T 12229 WCB阀体 | Z541H-40 |  | 0 | 2016/07/21 | 0 | 2016/07/21 | 0
953 | 2 | 953 | P40C7 | 闸阀 | 闸阀 | 300 | 600 | RF | PN40 | GB/T 12229 WCB阀体 | Z941H-40 |  | 0 | 2016/07/21 | 0 | 2016/07/21 | 0
954 | 2 | 954 | P40C7 | 闸阀 | 升降式止回阀 | 50 | 300 | RF | PN40 | GB/T 12229 WCB阀体 | H41T-40 | 注4 | 0 | 2016/07/21 | 0 | 2016/07/21 | 0
955 | 2 | 955 | P40C7 | 升降式止回阀 | 旋启式止回阀 | 50 | 500 | RF | PN40 | GB/T 12229 WCB阀体 | H44T-40 | 注6 | 0 | 2016/07/21 | 0 | 2016/07/21 | 0
956 | 2 | 956 | P40C7 | 旋启式止回阀 | 水力控制阀 | 50 | 600 | RF | PN40 | GB/T 12229 WCB阀体 | JD745X-40 多功能 |  | 0 | 2016/07/21 | 0 | 2016/07/21 | 0